## 227
Přehled zatřídění
č. silnice: | II/227
pořadí | datum odběru vzorku | staničení (km) | třída zatřídění ZAS-T1 až T4 | [7 empty] | číslo zprávy zatřídění
|  |  | 1. vrstva |  | 2. vrstva |  | 3. vrstva |  | 4. vrstva
|  |  | TL. (mm) | Tř. | TL. (mm) | Tř. | TL. (mm) | Tř. | TL. (mm) | Tř.
1 | 2022-02-05 | 0.36 | 60 | ZAS-T1 | 30 | ZAS-T1 | 60 | ZAS-T3 | 60 | ZAS-T4 | R24-22-06-001 R24-22-06-002 R24-22-06-003 R24-22-06-004
2 | 2022-02-05 | 1.2 | 50 | ZAS-T1 | 60 | ZAS-T1 | 40 | ZAS-T1 | 60 | ZAS-T1 | R24-22-06-005 R24-22-06-006 R24-22-06-007 R24-22-06-008
3 | 2022-02-05 | 2.07 | 70 | ZAS-T3 | 70 | ZAS-T3 |  |  |  |  | R24-22-06-009 R24-22-06-010
4 | 2022-02-05 | 2.86 | 60 | ZAS-T1 | 90 | ZAS-T1 | 40 | ZAS-T1 | 60 | ZAS-T1 | R24-22-06-011 R24-22-06-012 R24-22-06-013 R24-22-06-014
5 | 2022-02-05 | 3.58 | 25 | ZAS-T1 | 70 | ZAS-T1 | 60 | ZAS-T1 | 60 | ZAS-T4 | R24-22-06-015 R24-22-06-016 R24-22-06-017 R24-22-06-018
6 | 2022-02-05 | 4.38 | 70 | ZAS-T1 | 90 | ZAS-T4 |  |  |  |  | R24-22-06-019 R24-22-06-020
7 | 2022-02-05 | 5.19 | 60 | ZAS-T1 | 70 | ZAS-T1 | 70 | ZAS-T3 | 70 | ZAS-T1 | R24-22-06-021 R24-22-06-022 R24-22-06-023 R24-22-06-024
8 | 2022-02-05 | 5.99 | 80 | ZAS-T1 | [6 empty] | R24-22-06-025
9 | 2022-02-05 | 6.8 | 80 | ZAS-T1 | 50 | ZAS-T1 |  |  |  |  | R24-22-06-026 R24-22-06-027
10 | 2022-02-05 | 7.63 | 70 | ZAS-T2 | 50 | ZAS-T1 |  |  |  |  | R24-22-06-028 R24-22-06-029
11 | 2022-02-05 | 8.46 | 50 | ZAS-T1 | 50 | ZAS-T1 | 50 | ZAS-T1 | 50 | ZAS-T3 | R24-22-06-030 R24-22-06-031 R24-22-06-032 R24-22-06-033
12 | 2022-02-05 | 9.32 | 50 | ZAS-T1 | 50 | ZAS-T1 |  |  |  |  | R24-22-06-034 R24-22-06-035
13 | 2022-02-05 | 10.15 | 40 | ZAS-T1 | 60 | ZAS-T1 | 50 | ZAS-T1 | 70 | ZAS-T1 | R24-22-06-036 R24-22-06-037 R24-22-06-038 R24-22-06-039
14 | 2022-02-05 | 11.04 | 50 | ZAS-T3 | 40 | ZAS-T1 | 90 | ZAS-T2 | 70 | ZAS-T3 | R24-22-06-040 R24-22-06-041 R24-22-06-042 R24-22-06-043
15 | 2022-02-05 | 12.09 | 50 | ZAS-T1 | 50 | ZAS-T1 |  |  |  |  | R24-22-06-044 R24-22-06-045
16 | 2022-02-05 | 12.72 | 30 | ZAS-T1 | 80 | ZAS-T1 | 80 | ZAS-T1 | 80 | ZAS-T3 | R24-22-06-046 R24-22-06-047 R24-22-06-048 R24-22-06-049
17 | 2022-02-05 | 13.57 | 90 | ZAS-T3 | 50 | ZAS-T1 | 60 | ZAS-T1 |  |  | R24-22-06-050 R24-22-06-051 R24-22-06-052
18 | 2022-02-05 | 14.32 | 60 | ZAS-T2 | 50 | ZAS-T3 | 50 | ZAS-T4 |  |  | R24-22-06-053 R24-22-06-054 R24-22-06-055
19 | 2022-02-06 | 15.04 | 40 | ZAS-T3 | 60 | ZAS-T2 | 60 | ZAS-T1 | 80 | ZAS-T3 | R24-22-06-056 R24-22-06-057 R24-22-06-058 R24-22-06-059
20 | 2022-02-06 | 15.56 | 60 | ZAS-T1 | 40 | ZAS-T1 | 100 | ZAS-T3 | 100 | ZAS-T1 | R24-22-06-060 R24-22-06-061 R24-22-06-062 R24-22-06-063
21 | 2022-02-06 | 15.94 | 40 | ZAS-T1 | 60 | ZAS-T1 | 120 | ZAS-T1 | 80 | ZAS-T2 | R24-22-06-064 R24-22-06-065 R24-22-06-066 R24-22-06-067
22 | 2022-02-06 | 16.46 | 50 | ZAS-T1 | 60 | ZAS-T1 | 55 | ZAS-T1 |  |  | R24-22-06-068 R24-22-06-069 R24-22-06-070
23 | 2022-02-06 | 17.1 | 50 | ZAS-T1 | 50 | ZAS-T1 | 95 | ZAS-T1 |  |  | R24-22-06-071 R24-22-06-072 R24-22-06-073
24 | 2022-02-06 | 17.81 | 50 | ZAS-T1 | 50 | ZAS-T1 |  |  |  |  | R24-22-06-074 R24-22-06-075
25 | 2022-02-06 | 18.65 | 50 | ZAS-T1 | 60 | ZAS-T1 | 50 | ZAS-T1 | 80 | ZAS-T1 | R24-22-06-076 R24-22-06-077 R24-22-06-078 R24-22-06-079
26 | 2022-02-06 | 19.3 | 50 | ZAS-T1 | 60 | ZAS-T1 | 50 | ZAS-T1 |  |  | R24-22-06-080 R24-22-06-081 R24-22-06-082
27 | 2022-02-06 | 20.08 | 50 | ZAS-T1 | 60 | ZAS-T1 | 30 | ZAS-T1 | 70 | ZAS-T1 | R24-22-06-083 R24-22-06-084 R24-22-06-085 R24-22-06-086
28 | 2022-02-06 | 20.93 | 90 | ZAS-T1 | 30 | ZAS-T1 | 60 | ZAS-T1 | 60 | ZAS-T1 | R24-22-06-087 R24-22-06-088 R24-22-06-089 R24-22-06-090
29 | 2022-02-06 | 21.59 | 105 | ZAS-T1 | 45 | ZAS-T1 | 105 | ZAS-T1 | 45 | ZAS-T3 | R24-22-06-091 R24-22-06-092 R24-22-06-093 R24-22-06-094
30 | 2022-02-06 | 22.38 | 50 | ZAS-T1 | 70 | ZAS-T2 | 30 | ZAS-T1 | 50 | ZAS-T1 | R24-22-06-095 R24-22-06-096 R24-22-06-097 R24-22-06-098
31 | 2022-02-06 | 23.1 | 60 | ZAS-T2 | 50 | ZAS-T2 | 30 | ZAS-T1 | 50 | ZAS-T1 | R24-22-06-099 R24-22-06-100 R24-22-06-101 R24-22-06-102
32 | 2022-02-06 | 23.91 | 35 | ZAS-T1 | 40 | ZAS-T1 | 40 | ZAS-T1 |  |  | R24-22-06-103 R24-22-06-104 R24-22-06-105
33 | 2022-02-06 | 24.64 | 40 | ZAS-T1 | 40 | ZAS-T1 | 40 | ZAS-T1 |  |  | R24-22-06-106 R24-22-06-107 R24-22-06-108
34 | 2022-02-06 | 25.43 | 55 | ZAS-T1 | 55 | ZAS-T1 | 40 | ZAS-T1 | 120 | ZAS-T1 | R24-22-06-109 R24-22-06-110 R24-22-06-111 R24-22-06-112
35 | 2022-02-06 | 26.25 | 55 | ZAS-T1 | 55 | ZAS-T1 | 30 | ZAS-T1 | 50 | ZAS-T1 | R24-22-06-113 R24-22-06-114 R24-22-06-115 R24-22-06-116