## 22913
Přehled zatřídění
č. silnice: | III/22913
pořadí | datum odběru vzorku | staničení (km) | třída zatřídění ZAS-T1 až T4 | [7 empty] | číslo zprávy zatřídění
|  |  | 1. vrstva |  | 2. vrstva |  | 3. vrstva |  | 4. vrstva
|  |  | TL. (mm) | Tř. | TL. (mm) | Tř. | TL. (mm) | Tř. | TL. (mm) | Tř.
1 | 2021-11-11 | 0.35 | 35 | ZAS-T1 | 35 | ZAS-T1 | 90 | ZAS-T1 | 80 | ZAS-T4 | R24-21-45-046 R24-21-45-047 R24-21-45-048 R24-21-45-049
2 | 2021-11-11 | 1.08 | 30 | ZAS-T1 | 40 | ZAS-T1 | 180 | ZAS-T1 |  |  | R24-21-45-050 R24-21-45-051 R24-21-45-052
3 | 2021-11-11 | 1.82 | 50 | ZAS-T1 | 240 | ZAS-T4 |  |  |  |  | R24-21-45-053 R24-21-45-054
4 | 2021-11-11 | 2.55 | 45 | ZAS-T1 | 45 | ZAS-T1 | 160 | ZAS-T3 |  |  | R24-21-45-055 R24-21-45-056 R24-21-45-057
5 | 2021-11-11 | 3.3 | 50 | ZAS-T1 | 55 | ZAS-T1 | 170 | ZAS-T3 |  |  | R24-21-45-058 R24-21-45-059 R24-21-45-060
6 | 2021-11-11 | 4.06 | 40 | ZAS-T1 | 30 | ZAS-T1 | 290 | ZAS-T3 |  |  | R24-21-45-061 R24-21-45-062 R24-21-45-063
7 | 2021-11-11 | 4.83 | 50 | ZAS-T1 | 40 | ZAS-T1 | 150 | ZAS-T4 |  |  | R24-21-45-064 R24-21-45-065 R24-21-45-066
8 | 2021-11-11 | 5.6 | 40 | ZAS-T2 | 80 | ZAS-T1 | 160 | ZAS-T4 |  |  | R24-21-45-067 R24-21-45-068 R24-21-45-069
9 | 2021-11-11 | 6.37 | 40 | ZAS-T1 | 210 | ZAS-T1 |  |  |  |  | R24-21-45-070 R24-21-45-071
10 | 2021-11-11 | 7.19 | 55 | ZAS-T1 | 30 | ZAS-T1 | 160 | ZAS-T1 | 70 | ZAS-T1 | R24-21-45-072 R24-21-45-073 R24-21-45-074 R24-21-45-075
11 | 2021-11-11 | 8.1 | 30 | ZAS-T1 | 30 | ZAS-T1 | 140 | ZAS-T1 |  |  | R24-21-45-076 R24-21-45-077 R24-21-45-078
12 | 2021-11-11 | 8.87 | 55 | ZAS-T2 | 30 | ZAS-T2 | 150 | ZAS-T3 |  |  | R24-21-45-079 R24-21-45-080 R24-21-45-081