## 2285
Přehled zatřídění
č. silnice: | III/2285
pořadí | datum odběru vzorku | staničení (km) | třída zatřídění ZAS-T1 až T4 | [7 empty] | číslo zprávy zatřídění
|  |  | 1. vrstva |  | 2. vrstva |  | 3. vrstva |  | 4. vrstva
|  |  | TL. (mm) | Tř. | TL. (mm) | Tř. | TL. (mm) | Tř. | TL. (mm) | Tř.
1 | 2021-12-08 | 0.48 | 130 | ZAS-T1 | [6 empty] | R24-21-49-048
2 | 2021-12-08 | 1.43 | 120 | ZAS-T1 | [6 empty] | R24-21-49-049
3 | 2021-12-08 | 2.38 | 140 | ZAS-T1 | [6 empty] | R24-21-49-050
4 | 2021-12-08 | 3.33 | 30 | ZAS-T1 | 70 | ZAS-T1 |  |  |  |  | R24-21-49-051 R24-21-49-052
5 | 2021-12-08 | 4.25 | 170 | ZAS-T1 | [6 empty] | R24-21-49-053
6 | 2021-12-08 | 5.13 | 40 | ZAS-T2 | 70 | ZAS-T4 |  |  |  |  | R24-21-49-054 R24-21-49-055
7 | 2021-12-08 | 5.96 | 60 | ZAS-T3 | 40 | ZAS-T1 | 35 | ZAS-T3 |  |  | R24-21-49-056 R24-21-49-057 R24-21-49-058
8 | 2021-12-08 | 6.89 | 30 | ZAS-T2 | 30 | ZAS-T4 | 90 | ZAS-T4 |  |  | R24-21-49-059 R24-21-49-060 R24-21-49-061
9 | 2021-12-08 | 7.83 | 50 | ZAS-T3 | 50 | ZAS-T4 |  |  |  |  | R24-21-49-062 R24-21-49-063