## 2295
Přehled zatřídění
č. silnice: | III/2295
pořadí | datum odběru vzorku | staničení (km) | třída zatřídění ZAS-T1 až T4 | [7 empty] | číslo zprávy zatřídění
|  |  | 1. vrstva |  | 2. vrstva |  | 3. vrstva |  | 4. vrstva
|  |  | TL. (mm) | Tř. | TL. (mm) | Tř. | TL. (mm) | Tř. | TL. (mm) | Tř.
1 | 2021-12-19 | 0.48 | 55 | ZAS-T1 | 55 | ZAS-T1 | 80 | ZAS-T4 |  |  | PR21C4870
2 | 2021-12-19 | 1.42 | 40 | ZAS-T3 | 45 | ZAS-T1 |  |  |  |  | PR21C4870
3 | 2021-12-19 | 2.33 | 30 | ZAS-T3 | 130 | ZAS-T4 |  |  |  |  | PR21C4870
4 | 2021-12-19 | 3.19 | 30 | ZAS-T4 | 60 | ZAS-T4 |  |  |  |  | PR21C4870
5 | 2021-12-19 | 4.04 | 100 | ZAS-T4 | [6 empty] | PR21C4870
6 | 2021-12-19 | 4.99 | 20 | ZAS-T3 | [6 empty] | PR21C4870
7 | 2021-12-19 | 5.99 | 40 | ZAS-T3 | [6 empty] | PR21C4870
8 | 2021-12-19 | 6.94 | 40 | ZAS-T2 | [6 empty] | PR21C4870
9 | 2021-12-19 | 7.91 | 70 | ZAS-T1 | [6 empty] | PR21C4870
10 | 2021-12-19 | 8.87 | 60 | ZAS-T3 | [6 empty] | PR21C4870
11 | 2021-12-19 | 9.8 | 75 | ZAS-T1 | [6 empty] | PR21C4870
12 | 2021-12-19 | 10.66 | 40 | ZAS-T1 | 40 | ZAS-T1 |  |  |  |  | PR21C4870
13 | 2021-12-19 | 11.59 | 60 | ZAS-T3 | 25 | ZAS-T2 | 50 | ZAS-T2 |  |  | PR21C4870