## 33420
Přehled zatřídění
č. silnice: | III/33420
pořadí | datum odběru vzorku | staničení (km) | třída zatřídění ZAS-T1 až T4 | [7 empty] | číslo zprávy zatřídění
|  |  | 1. vrstva |  | 2.vrstva |  | 3.vrstva |  | 4.vrstva
|  |  | TL. (mm) | Tř. | TL. (mm) | Tř. | TL. (mm) | Tř. | TL. (mm) | Tř.
11 | 2020-09-17 | 8.79 | 40 | ZAS-T1 | 30 | ZAS-T1 | 70 | ZAS-T1 |  |  | R24-20-38-149 R24-20-38-150 R24-20-38-151
12 | 2020-09-17 | 9.51 | 40 | ZAS-T1 | 50 | ZAS-T2 | 30 | ZAS-T3 |  |  | R24-20-38-152 R24-20-38-153 R24-20-38-154
13 | 2020-06-22 | 10.2 | 60 | ZAS-T1 | 35 | ZAS-T4 | 25 | ZAS-T4 | 110 | ZAS-T4 | PR2060315
14 | 2020-09-17 | 10.93 | 60 | ZAS-T1 | 120 | ZAS-T1 |  |  |  |  | R24-20-38-155 R24-20-38-156
15 | 2020-09-17 | 11.76 | 70 | ZAS-T1 | 90 | ZAS-T1 |  |  |  |  | R24-20-38-157 R24-20-38-158