## 2444
Přehled zatřídění
č. silnice: | III/2444
pořadí | datum odběru vzorku | staničení (km) | třída zatřídění ZAS-T1 až T4 | [7 empty] | číslo. Zprávy-zatřídění
|  |  | 1. vrstva |  | 2.vrstva |  | 3.vrstva |  | 4.vrstva
|  |  | TL. (mm) | Tř. | TL. (mm) | Tř. | TL. (mm) | Tř. | TL. (mm) | Tř.
1 | 2020-09-28 | 0.36 | 25 | ZAS-T3 | 35 | ZAS-T3 |  |  |  |  | PR2094889
2 | 2020-09-28 | 1.16 | 20 | ZAS-T1 | 30 | ZAS-T2 |  |  |  |  | PR2094889
3 | 2020-09-28 | 1.86 | 40 | ZAS-T1 | 30 | ZAS-T1 | 30 | ZAS-T1 |  |  | PR2094889
4 | 2020-09-28 | 2.6 | 50 | ZAS-T1 | [6 empty] | PR2094889
5 | 2020-09-28 | 3.36 | 20 | ZAS-T1 | 30 | ZAS-T1 | 20 | ZAS-T1 |  |  | PR2094889
6 | 2020-09-28 | 4.08 | 20 | ZAS-T1 | 40 | ZAS-T1 | 20 | ZAS-T1 | 40 | ZAS-T3 | PR2094888
7 | 2020-09-28 | 4.73 | 20 | ZAS-T1 | 30 | ZAS-T1 |  |  |  |  | PR2094888
8 | 2020-09-28 | 5.38 | 50 | ZAS-T1 | [6 empty] | PR2094888
9 | 2020-03-18 | 6.02 | 25 | ZAS-T1 | 50 | ZAS-T1 | 60 | ZAS-T4 |  |  | PR2027604
10 | 2020-03-18 | 6.64 | 60 | ZAS-T1 | 30 | ZAS-T1 |  |  |  |  | PR2027604