## 2381
Přehled zatřídění
č. silnice: | III/2381
pořadí | datum odběru vzorku | staničení (km) | třída zatřídění ZAS-T1 až T4 | [7 empty] | číslo zprávy zatřídění
|  |  | 1. vrstva |  | 2.vrstva |  | 3.vrstva |  | 4.vrstva
|  |  | TL. (mm) | Tř. | TL. (mm) | Tř. | TL. (mm) | Tř. | TL. (mm) | Tř.
1 | 2021-10-06 | 0.36 | 35 | ZAS-T1 | 30 | ZAS-T1 |  |  |  |  | R24-21-40-055 R24-21-40-056
2 | 2021-10-06 | 1.07 | 35 | ZAS-T3 | 70 | ZAS-T2 | 30 | ZAS-T3 | 60 | ZAS-T4 | R24-21-40-057 R24-21-40-058 R24-21-40-059 R24-21-40-060
3 | 2021-10-06 | 1.73 | 75 | ZAS-T3 | 70 | ZAS-T3 | 55 | ZAS-T4 | 30 | ZAS-T4 | R24-21-40-061 R24-21-40-062 R24-21-40-063 R24-21-40-064
4 | 2021-10-06 | 2.4 | 70 | ZAS-T3 | 190 | ZAS-T2 |  |  |  |  | R24-21-40-065 R24-21-40-066
5 | 2021-10-06 | 3.03 | 35 | ZAS-T1 | 25 | ZAS-T1 | 140 | ZAS-T1 |  |  | R24-21-40-067 R24-21-40-068 R24-21-40-069
6 | 2021-10-06 | 3.64 | 40 | ZAS-T1 | 60 | ZAS-T2 | 110 | ZAS-T1 |  |  | R24-21-40-070 R24-21-40-071 R24-21-40-072