## 00716
Přehled zatřídění
č. silnice: | III/00716
pořadí | datum odběru vzorku | staničení (km) | třída zatřídění ZAS-T1 až T4 | [7 empty] | číslo zprávy zatřídění
|  |  | 1. vrstva |  | 2.vrstva |  | 3.vrstva |  | 4.vrstva
|  |  | TL. (mm) | Tř. | TL. (mm) | Tř. | TL. (mm) | Tř. | TL. (mm) | Tř.
1 | 2021-09-21 | 0.43 | 45 | ZAS-T1 | 50 | ZAS-T1 |  |  |  |  | R24-21-38-008 R24-21-38-009
2 | 2020-03-05 | 1.1 | 40 | ZAS-T1 | 30 | ZAS-T1 |  |  |  |  | PR2023005
3 | 2020-03-05 | 1.7 | 50 | ZAS-T1 | 40 | ZAS-T1 | 30 | ZAS-T3 |  |  | PR2023005
4 | 2021-09-21 | 2.25 | 50 | ZAS-T1 | 40 | ZAS-T1 | 80 | ZAS-T1 |  |  | R24-21-38-010 R24-21-38-011 R24-21-38-012
5 | 2021-09-21 | 2.72 | 50 | ZAS-T1 | 35 | ZAS-T1 | 30 | ZAS-T1 |  |  | R24-21-38-013 R24-21-38-014 R24-21-38-015
6 | 2021-09-21 | 3.2 | 55 | ZAS-T1 | 35 | ZAS-T1 |  |  |  |  | R24-21-38-016 R24-21-38-017
7 | 2021-09-21 | 3.76 | 55 | ZAS-T1 | 50 | ZAS-T1 |  |  |  |  | R24-21-38-018 R24-21-38-019
8 | 2020-03-05 | 4.3 | 50 | ZAS-T1 | 70 | ZAS-T3 |  |  |  |  | PR2023017
9 | 2020-03-05 | 5 | 40 | ZAS-T1 | 60 | ZAS-T1 | 50 | ZAS-T4 |  |  | PR2023017
10 | 2021-09-21 | 5.55 | 40 | ZAS-T1 | 45 | ZAS-T1 | 30 | ZAS-T1 |  |  | R24-21-38-020 R24-21-38-021 R24-21-38-022