## 0073
Přehled zatřídění
č. silnice: | III/0073
pořadí | datum odběru vzorku | staničení (km) | třída zatřídění ZAS-T1 až T4 | [7 empty] | číslo zprávy zatřídění
|  |  | 1. vrstva |  | 2.vrstva |  | 3.vrstva |  | 4.vrstva
|  |  | TL. (mm) | Tř. | TL. (mm) | Tř. | TL. (mm) | Tř. | TL. (mm) | Tř.
1 | 2020-12-02 | 0.4 | 50 | ZAS-T1 | 40 | ZAS-T2 | 50 | ZAS-T1 | 50 | ZAS-T3 | R24-20-49-026 R24-20-49-027 R24-20-49-028 R24-20-49-029
2 | 2020-12-02 | 1.19 | 40 | ZAS-T2 | 20 | ZAS-T1 | 50 | ZAS-T2 | 60 | ZAS-T4 | R24-20-49-030 R24-20-49-031 R24-20-49-032 R24-20-49-033
3 | 2020-12-02 | 1.98 | 50 | ZAS-T1 | 50 | ZAS-T3 | 40 | ZAS-T1 | 25 | ZAS-T3 | R24-20-49-034 R24-20-49-035 R24-20-49-036 R24-20-49-037
4 | 2020-12-02 | 2.78 | 45 | ZAS-T1 | 45 | ZAS-T2 | 35 | ZAS-T1 |  |  | R24-20-49-038 R24-20-49-039 R24-20-49-040
5 | 2020-12-02 | 3.44 | 30 | ZAS-T1 | 30 | ZAS-T1 | 40 | ZAS-T1 | 30 | ZAS-T1 | R24-20-49-041 R24-20-49-042 R24-20-49-043 R24-20-49-044
6 | 2020-12-02 | 4.14 | 35 | ZAS-T1 | 40 | ZAS-T3 | 35 | ZAS-T1 | 100 | ZAS-T1 | R24-20-49-045 R24-20-49-046 R24-20-49-047 R24-20-49-048