## 33338
Přehled zatřídění
č. silnice: | III/33338
pořadí | datum odběru vzorku | staničení (km) | třída zatřídění ZAS-T1 až T4 | [7 empty] | číslo zprávy zatřídění
|  |  | 1. vrstva |  | 2. vrstva |  | 3. vrstva |  | 4. vrstva
|  |  | TL. (mm) | Tř. | TL. (mm) | Tř. | TL. (mm) | Tř. | TL. (mm) | Tř.
1 | 2020-12-15 | 2.8 | 25 | ZAS-T1 | 50 | ZAS-T1 | 20 | ZAS-T3 | 75 | ZAS-T3 | PR20C6222
2 | 2020-12-15 | 4 | 25 | ZAS-T4 | 55 | ZAS-T3 |  |  |  |  | PR20C6222
3 | 2022-12-21 | 9.91 | 50 | ZAS-T4 | [6 empty] | PR22D2693
4 | 2022-12-21 | 10.5 | 60 | ZAS-T3 | 60 | ZAS-T2 |  |  |  |  | PR22D2693
5 | 2022-12-21 | 11 | 50 | ZAS-T1 | [6 empty] | PR22D2693