## 1261
Přehled zatřídění
č. silnice: | III/1261
pořadí | datum odběru vzorku | staničení (km) | třída zatřídění ZAS-T1 až T4 | [7 empty] | číslo zprávy zatřídění
|  |  | 1. vrstva |  | 2.vrstva |  | 3.vrstva |  | 4.vrstva
|  |  | TL. (mm) | Tř. | TL. (mm) | Tř. | TL. (mm) | Tř. | TL. (mm) | Tř.
1 | 2021-06-24 | 0.54 | 30 | ZAS-T1 | 20 | ZAS-T3 |  |  |  |  | PR2160116
2 | 2021-06-24 | 1.42 | 25 | ZAS-T1 | 25 | ZAS-T1 | 30 | ZAS-T1 | 35 | ZAS-T2 | PR2160116
3 | 2021-06-24 | 2.42 | 110 | ZAS-T1 | [6 empty] | PR2160116
4 | 2021-06-24 | 3.29 | 25 | ZAS-T3 | 50 | ZAS-T3 |  |  |  |  | PR2160116
5 | 2021-06-24 | 4.24 | 50 | ZAS-T1 | 35 | ZAS-T3 |  |  |  |  | PR2160116