## 33725
Přehled zatřídění
č. silnice: | III/33725
pořadí | datum odběru vzorku | staničení (km) | třída zatřídění ZAS-T1 až T4 | [7 empty] | číslo zprávy zatřídění
|  |  | 1. vrstva |  | 2. vrstva |  | 3. vrstva |  | 4. vrstva
|  |  | TL. (mm) | Tř. | TL. (mm) | Tř. | TL. (mm) | Tř. | TL. (mm) | Tř.
1 | 2023-02-09 | 0.27 | 30 | ZAS-T3 | 40 | ZAS-T3 |  |  |  |  | R24-23-06-011 R24-23-06-012
2 | 2023-02-09 | 0.97 | 80 | ZAS-T2 | [6 empty] | R24-23-06-013
3 | 2023-02-09 | 1.64 | 25 | ZAS-T2 | [6 empty] | R24-23-06-014
4 | 2023-02-09 | 2.35 | 60 | ZAS-T3 | 40 | ZAS-T3 |  |  |  |  | R24-23-06-015 R24-23-06-016
5 | 2023-02-09 | 3.17 | 80 | ZAS-T3 | 60 | ZAS-T4 |  |  |  |  | R24-23-06-017 R24-23-06-018