## 2365
Přehled zatřídění
č. silnice: | III/2365
pořadí | datum odběru vzorku | staničení (km) | třída zatřídění ZAS-T1 až T4 | [7 empty] | číslo zprávy zatřídění
|  |  | 1. vrstva |  | 2.vrstva |  | 3.vrstva |  | 4.vrstva
|  |  | TL. (mm) | Tř. | TL. (mm) | Tř. | TL. (mm) | Tř. | TL. (mm) | Tř.
1 | 2020-06-17 | 0.36 | 30 | ZAS-T1 | 30 | ZAS-T1 |  |  |  |  | R24-20-25-001 R24-20-25-002
2 | 2020-06-17 | 1.13 | 20 | ZAS-T1 | 170 | ZAS-T1 |  |  |  |  | R24-20-25-003 R24-20-25-004
3 | 2020-06-17 | 1.9 | 30 | ZAS-T1 | 50 | ZAS-T1 |  |  |  |  | R24-20-25-005 R24-20-25-006
4 | 2020-06-17 | 2.67 | 25 | ZAS-T1 | 115 | ZAS-T1 | 30 | ZAS-T3 |  |  | R24-20-25-007 R24-20-25-008 R24-20-25-009
5 | 2020-06-17 | 3.44 | 70 | ZAS-T2 | 25 | ZAS-T1 |  |  |  |  | R24-20-25-010 R24-20-25-011
6 | 2020-06-17 | 4.21 | 40 | ZAS-T1 | [6 empty] | R24-20-25-012
7 | 2020-06-17 | 4.98 | 40 | ZAS-T1 | 50 | ZAS-T1 | 40 | ZAS-T1 | 50 | ZAS-T3 | R24-20-25-013 R24-20-25-014 R24-20-25-015 R24-20-25-016
8 | 2020-06-17 | 5.75 | 130 | ZAS-T1 | 70 | ZAS-T1 |  |  |  |  | R24-20-25-017 R24-20-25-018
9 | 2020-06-17 | 6.52 | 50 | ZAS-T1 | 90 | ZAS-T1 | 30 | ZAS-T1 | 30 | ZAS-T3 | R24-20-25-019 R24-20-25-020 R24-20-25-021 R24-20-25-022
10 | 2021-04-15 | 6.88 | 35 | ZAS-T1 | 20 | ZAS-T1 | 35 | ZAS-T1 | 60 | ZAS-T1 | PR2132795
11 | 2020-06-17 | 7.29 | 55 | ZAS-T1 | 35 | ZAS-T1 | 50 | ZAS-T1 | 20 | ZAS-T1 | R24-20-25-023 R24-20-25-024 R24-20-25-025 R24-20-25-026
12 | 2020-06-17 | 8.06 | 40 | ZAS-T1 | 30 | ZAS-T1 | 70 | ZAS-T1 | 40 | ZAS-T1 | R24-20-25-027 R24-20-25-028 R24-20-25-029 R24-20-25-030