## 12528
Přehled zatřídění
č. silnice: | III/12528
pořadí | datum odběru vzorku | staničení (km) | třída zatřídění ZAS-T1 až T4 | [7 empty] | číslo zprávy zatřídění
|  |  | 1. vrstva |  | 2. vrstva |  | 3. vrstva |  | 4. vrstva
|  |  | TL. (mm) | Tř. | TL. (mm) | Tř. | TL. (mm) | Tř. | TL. (mm) | Tř.
1 | 2022-12-09 | 0.58 | 160 | ZAS-T1 | [6 empty] | PR22C8081
2 | 2022-12-09 | 1.6 | 70 | ZAS-T1 | [6 empty] | PR22C8081
3 | 2022-12-09 | 2.38 | 50 | ZAS-T1 | 50 | ZAS-T3 |  |  |  |  | PR22C8081