## 33515
Přehled zatřídění
č. silnice: | III/33515
pořadí | datum odběru vzorku | staničení (km) | třída zatřídění ZAS-T1 až T4 | [7 empty] | číslo zprávy zatřídění
|  |  | 1. vrstva |  | 2. vrstva |  | 3. vrstva |  | 4. vrstva
|  |  | TL. (mm) | Tř. | TL. (mm) | Tř. | TL. (mm) | Tř. | TL. (mm) | Tř.
1 | 2023-01-19 | 0.64 | 30 | ZAS-T1 | [6 empty] | PR2305548
2 | 2023-01-19 | 1.92 | 20 | ZAS-T1 | 40 | ZAS-T1 |  |  |  |  | PR2305548
3 | 2023-01-19 | 2.83 | 50 | ZAS-T1 | 30 | ZAS-T3 | 70 | ZAS-T4 |  |  | PR2305548
4 | 2023-01-19 | 3.8 | 50 | ZAS-T1 | 60 | ZAS-T3 |  |  |  |  | PR2305548