## 33013
Přehled zatřídění
č. silnice: | III/33013
pořadí | datum odběru vzorku | staničení (km) | třída zatřídění ZAS-T1 až T4 | [7 empty] | číslo zprávy zatřídění
|  |  | 1. vrstva |  | 2.vrstva |  | 3.vrstva |  | 4.vrstva
|  |  | TL. (mm) | Tř. | TL. (mm) | Tř. | TL. (mm) | Tř. | TL. (mm) | Tř.
1 | 2020-09-16 | 0.4 | 30 | ZAS-T1 | 55 | ZAS-T2 | 40 | ZAS-T1 | 80 | ZAS-T1 | R24-20-38-110 R24-20-38-111 R24-20-38-112 R24-20-38-113
2 | 2020-09-16 | 1.19 | 40 | ZAS-T1 | 55 | ZAS-T1 | 95 | ZAS-T3 |  |  | R24-20-38-114 R24-20-38-115 R24-20-38-116
3 | 2020-09-16 | 1.98 | 30 | ZAS-T1 | 45 | ZAS-T1 | 100 | ZAS-T1 |  |  | R24-20-38-117 R24-20-38-118 R24-20-38-119
4 | 2020-09-16 | 2.77 | 30 | ZAS-T1 | 80 | ZAS-T1 | 60 | ZAS-T1 |  |  | R24-20-38-120 R24-20-38-121 R24-20-38-122