## 3301
Přehled zatřídění
č. silnice: | III/3301
pořadí | datum odběru vzorku | staničení (km) | třída zatřídění ZAS-T1 až T4 | [7 empty] | číslo zprávy zatřídění
|  |  | 1. vrstva |  | 2.vrstva |  | 3.vrstva |  | 4.vrstva
|  |  | TL. (mm) | Tř. | TL. (mm) | Tř. | TL. (mm) | Tř. | TL. (mm) | Tř.
1 | 2020-08-03 | 0.34 | 40 | ZAS-T2 | 25 | ZAS-T1 |  |  |  |  | PR2074565
2 | 2020-08-03 | 1.08 | 40 | ZAS-T3 | 40 | ZAS-T4 |  |  |  |  | PR2074565
3 | 2020-08-03 | 1.93 | 70 | ZAS-T4 | [6 empty] | PR2074565
4 | 2020-08-03 | 2.79 | 20 | ZAS-T3 | 40 | ZAS-T4 |  |  |  |  | PR2074565
5 | 2020-08-03 | 3.73 | 20 | ZAS-T4 | 60 | ZAS-T4 |  |  |  |  | PR2074565