## List1
Přehled zatřídění
č. silnice: | II/330
pořadí | datum odběru vzorku | staničení (km) | třída zatřídění ZAS-T1 až T4 | [7 empty] | číslo zprávy zatřídění
|  |  | 1. vrstva |  | 2.vrstva |  | 3.vrstva |  | 4.vrstva
|  |  | TL. (mm) | Tř. | TL. (mm) | Tř. | TL. (mm) | Tř. | TL. (mm) | Tř.
26 | 2020-09-30 | 17.16 | 25 | ZAS-T1 | 70 | ZAS-T1 | 30 | ZAS-T1 | 60 | ZAS-T1 | R24-20-41-092 R24-20-41-093 R24-20-41-094 R24-20-41-095
27 | 2020-09-30 | 17.83 | 45 | ZAS-T1 | 40 | ZAS-T2 | 60 | ZAS-T1 | 110 | ZAS-T1 | R24-20-41-096 R24-20-41-097 R24-20-41-098 R24-20-41-099
28 | 2020-09-30 | 18.33 | 40 | ZAS-T1 | 30 | ZAS-T1 | 30 | ZAS-T1 | 40 | ZAS-T1 | R24-20-41-100 R24-20-41-101 R24-20-41-102 R24-20-41-103
29 | 2020-09-30 | 19.08 | 50 | ZAS-T1 | 40 | ZAS-T1 | 45 | ZAS-T1 | 55 | ZAS-T3 | R24-20-41-104 R24-20-41-105 R24-20-41-106 R24-20-41-107
30 | 2020-10-01 | 19.88 | 45 | ZAS-T1 | 50 | ZAS-T1 |  |  |  |  | R24-20-41-108 R24-20-41-109