## 10614
Přehled zatřídění
č. silnice: | III/10614
pořadí | datum odběru vzorku | staničení (km) | třída zatřídění ZAS-T1 až T4 | [7 empty] | číslo zprávy zatřídění
|  |  | 1. vrstva |  | 2. vrstva |  | 3. vrstva |  | 4. vrstva
|  |  | TL. (mm) | Tř. | TL. (mm) | Tř. | TL. (mm) | Tř. | TL. (mm) | Tř.
1 | 2022-08-04 | 0.33 | 45 | ZAS-T1 | 50 | ZAS-T2 | 100 | ZAS-T2 | 30 | ZAS-T4 | R24-22-31-133 R24-22-31-134 R24-22-31-135 R24-22-31-136
2 | 2022-08-04 | 1.05 | 40 | ZAS-T2 | 50 | ZAS-T1 | 60 | ZAS-T2 | 120 | ZAS-T3 | R24-22-31-137 R24-22-31-138 R24-22-31-139 R24-22-31-140
3 | 2020-05-12 | 1.59 | 70 | ZAS-T1 | 100 | ZAS-T1 | 30 | ZAS-T4 |  |  | 3150/20
4 | 2022-08-04 | 1.78 | 50 | ZAS-T1 | 35 | ZAS-T2 | 30 | ZAS-T3 | 40 | ZAS-T4 | R24-22-31-141 R24-22-31-142 R24-22-31-143 R24-22-31-144
5 | 2022-08-04 | 2.5 | 50 | ZAS-T3 | 45 | ZAS-T2 | 40 | ZAS-T1 | 35 | ZAS-T3 | R24-22-31-145 R24-22-31-146 R24-22-31-147 R24-22-31-148
6 | 2022-08-04 | 3.37 | 55 | ZAS-T3 | 120 | ZAS-T4 |  |  |  |  | R24-22-31-149 R24-22-31-150
7 | 2022-08-04 | 4.3 | 35 | ZAS-T3 | 30 | ZAS-T2 | 40 | ZAS-T2 | 55 | ZAS-T1 | R24-22-31-151 R24-22-31-152 R24-22-31-153 R24-22-31-154
8 | 2022-08-04 | 5.02 | 30 | ZAS-T1 | 30 | ZAS-T1 | 50 | ZAS-T1 | 55 | ZAS-T1 | R24-22-31-155 R24-22-31-156 R24-22-31-157 R24-22-31-158
9 | 2022-08-04 | 5.77 | 50 | ZAS-T3 | 45 | ZAS-T2 | 70 | ZAS-T2 | 70 | ZAS-T4 | R24-22-31-159 R24-22-31-160 R24-22-31-161 R24-22-31-162
10 | 2022-08-04 | 6.55 | 50 | ZAS-T2 | 60 | ZAS-T2 | 30 | ZAS-T4 | 90 | ZAS-T4 | R24-22-31-163 R24-22-31-164 R24-22-31-165 R24-22-31-166
11 | 2022-08-04 | 7.32 | 140 | ZAS-T2 | [6 empty] | R24-22-31-167
12 | 2022-08-04 | 8.27 | 20 | ZAS-T3 | 80 | ZAS-T4 |  |  |  |  | R24-22-31-168 R24-22-31-169
13 | 2022-08-04 | 9.21 | 20 | ZAS-T3 | 110 | ZAS-T3 |  |  |  |  | R24-22-31-170 R24-22-31-171
14 | 2022-08-04 | 10.2 | 25 | ZAS-T3 | 90 | ZAS-T4 |  |  |  |  | R24-22-31-172 R24-22-31-173