## 11611
Přehled zatřídění
č. silnice: | III/11611
pořadí | datum odběru vzorku | staničení (km) | třída zatřídění ZAS-T1 až T4 | [7 empty] | číslo zprávy zatřídění
|  |  | 1. vrstva |  | 2.vrstva |  | 3.vrstva |  | 4.vrstva
|  |  | TL. (mm) | Tř. | TL. (mm) | Tř. | TL. (mm) | Tř. | TL. (mm) | Tř.
1 | 2020-08-25 | 0.37 | 30 | ZAS-T2 | 30 | ZAS-T1 | 30 | ZAS-T1 | 60 | ZAS-T1 | PR2082173
2 | 2020-08-25 | 1.1 | 30 | ZAS-T1 | 60 | ZAS-T1 | 50 | ZAS-T1 | 60 | ZAS-T1 | PR2082173
3 | 2020-08-25 | 1.83 | 40 | ZAS-T1 | 80 | ZAS-T1 | 40 | ZAS-T1 | 80 | ZAS-T3 | PR2082173
4 | 2020-08-25 | 2.56 | 40 | ZAS-T1 | 30 | ZAS-T1 | 30 | ZAS-T1 | 40 | ZAS-T1 | PR2082173