## 118
Přehled zatřídění
č. silnice: | II/118
pořadí | datum odběru vzorku | staničení (km) | třída zatřídění ZAS-T1 až T4 | [7 empty] | číslo zprávy zatřídění
|  |  | 1. vrstva |  | 2.vrstva |  | 3.vrstva |  | 4.vrstva
|  |  | TL. (mm) | Tř. | TL. (mm) | Tř. | TL. (mm) | Tř. | TL. (mm) | Tř.
1 | 2022-11-13 | 0.33 | 50 | ZAS-T2 | 50 | ZAS-T3 |  |  |  |  | PR22B6558
2 | 2022-11-13 | 1.1 | 40 | ZAS-T1 | 30 | ZAS-T1 | 60 | ZAS-T1 | 60 | ZAS-T1 | PR22B6558
3 | 2022-11-13 | 1.94 | 60 | ZAS-T1 | 40 | ZAS-T1 | 50 | ZAS-T3 | 150 | ZAS-T2 | PR22B6558
4 | 2022-11-13 | 2.77 | 50 | ZAS-T1 | 50 | ZAS-T1 | 50 | ZAS-T3 |  |  | PR22B6558
5 | 2022-11-13 | 3.73 | 30 | ZAS-T1 | 40 | ZAS-T1 | 60 | ZAS-T2 |  |  | PR22B6558
6 | 2022-11-13 | 4.5 | 50 | ZAS-T1 | 80 | ZAS-T3 |  |  |  |  | PR22B6558
7 | 2022-11-13 | 5.49 | 50 | ZAS-T1 | 50 | ZAS-T1 |  |  |  |  | PR22B6558
8 | 2022-11-13 | 6.41 | 40 | ZAS-T1 | 70 | ZAS-T2 |  |  |  |  | PR22B6558
9 | 2022-11-13 | 7.14 | 50 | ZAS-T1 | 60 | ZAS-T3 | 50 | ZAS-T3 |  |  | PR22B6558
10 | 2022-11-13 | 8.3 | 60 | ZAS-T1 | 50 | ZAS-T1 | 40 | ZAS-T1 |  |  | PR22B6558
11 | 2022-11-13 | 9 | 50 | ZAS-T1 | 30 | ZAS-T1 | 60 | ZAS-T1 |  |  | PR22B6558
12 | 2022-11-10 | 9.55 | 50 | ZAS-T1 | 70 | ZAS-T1 | 80 | ZAS-T4 |  |  | PR22B5736
13 | 2022-11-10 | 10.29 | 40 | ZAS-T1 | 50 | ZAS-T3 | 40 | ZAS-T4 |  |  | PR22B5736
14 | 2022-11-10 | 11.15 | 50 | ZAS-T3 | 50 | ZAS-T2 | 120 | ZAS-T3 |  |  | PR22B5736
15 | 2022-11-10 | 11.92 | 90 | ZAS-T3 | 30 | ZAS-T4 | 70 | ZAS-T4 |  |  | PR22B5736
16 | 2022-11-10 | 12.7 | 40 | ZAS-T2 | 60 | ZAS-T2 | 40 | ZAS-T1 |  |  | PR22B5736
17 | 2022-11-10 | 13.42 | 70 | ZAS-T2 | 40 | ZAS-T4 | 100 | ZAS-T4 |  |  | PR22B5736
18 | 2022-11-10 | 14.23 | 40 | ZAS-T1 | 60 | ZAS-T1 | 70 | ZAS-T4 |  |  | PR22B5736
19 | 2022-11-10 | 14.84 | 40 | ZAS-T1 | 50 | ZAS-T3 | 70 | ZAS-T4 | 60 | ZAS-T3 | PR22B5736
20 | 2022-11-10 | 15.57 | 60 | ZAS-T2 | 40 | ZAS-T4 | 50 | ZAS-T3 |  |  | PR22B5736
21 | 2022-11-10 | 16.4 | 60 | ZAS-T1 | 60 | ZAS-T1 | 50 | ZAS-T1 |  |  | PR22B5736
22 | 2022-11-10 | 17.23 | 100 | ZAS-T3 | 50 | ZAS-T4 | 50 | ZAS-T4 |  |  | PR22B5736
23 | 2022-11-10 | 18.06 | 70 | ZAS-T2 | 50 | ZAS-T2 | 60 | ZAS-T4 |  |  | PR22B5736
24 | 2022-11-10 | 18.95 | 50 | ZAS-T2 | 50 | ZAS-T3 | 30 | ZAS-T4 | 110 | ZAS-T4 | PR22B5736
25 | 2022-11-10 | 19.95 | 80 | ZAS-T1 | 100 | ZAS-T3 |  |  |  |  | PR22B5736
26 | 2022-11-10 | 20.68 | 50 | ZAS-T2 | 50 | ZAS-T2 | 40 | ZAS-T4 | 80 | ZAS-T4 | PR22B5736
27 | 2022-11-10 | 21.37 | 60 | ZAS-T1 | 50 | ZAS-T1 | 50 | ZAS-T3 | 50 | ZAS-T4 | PR22B5736
28 | 2022-11-10 | 22.29 | 40 | ZAS-T1 | 40 | ZAS-T1 | 90 | ZAS-T3 |  |  | PR22B5736
29 | 2022-11-10 | 23.02 | 30 | ZAS-T3 | 50 | ZAS-T4 | 80 | ZAS-T4 |  |  | PR22B5736
30 | 2022-11-10 | 23.7 | 70 | ZAS-T1 | 60 | ZAS-T1 | 60 | ZAS-T1 | 50 | ZAS-T1 | PR22B5736
31 | 2022-11-10 | 24.44 | 50 | ZAS-T1 | 130 | ZAS-T1 | 40 | ZAS-T2 | 40 | ZAS-T1 | PR22B5736
32 | 2022-11-10 | 25.23 | 60 | ZAS-T1 | [6 empty] | PR22B5736
33 | 2022-11-10 | 26.06 | 70 | ZAS-T1 | 60 | ZAS-T1 | 70 | ZAS-T1 |  |  | PR22B5736
34 | 2022-11-10 | 26.89 | 60 | ZAS-T1 | 100 | ZAS-T1 | 60 | ZAS-T3 | 60 | ZAS-T4 | PR22B5736
35 | 2022-11-10 | 27.54 | 50 | ZAS-T1 | 70 | ZAS-T1 | 50 | ZAS-T1 | 70 | ZAS-T2 | PR22B5736
36 | 2022-11-10 | 28.19 | 35 | ZAS-T1 | 35 | ZAS-T2 | 35 | ZAS-T1 |  |  | PR22B5736
37 | 2022-11-10 | 28.63 | 60 | ZAS-T1 | 60 | ZAS-T1 | 70 | ZAS-T1 |  |  | PR22B5736
38 | 2020-10-18 | 29.15 | 40 | ZAS-T3 | 20 | ZAS-T3 | 40 | ZAS-T3 | 40 | ZAS-T3 | PR20A2541
39 | 2020-10-18 | 29.89 | 50 | ZAS-T1 | 50 | ZAS-T1 | 30 | ZAS-T1 | 20 | ZAS-T1 | PR20A2541
40 | 2020-10-18 | 30.65 | 50 | ZAS-T1 | 80 | ZAS-T1 | 45 | ZAS-T1 |  |  | PR20A2541
41 | 2020-10-18 | 31.39 | 40 | ZAS-T1 | 40 | ZAS-T3 | 55 | ZAS-T1 |  |  | PR20A2541
42 | 2020-10-18 | 32.15 | 60 | ZAS-T1 | 60 | ZAS-T1 | 30 | ZAS-T1 | 60 | ZAS-T1 | PR20A2541
43 | 2020-10-18 | 32.82 | 30 | ZAS-T1 | 50 | ZAS-T1 | 50 | ZAS-T1 | 60 | ZAS-T1 | PR20A2541
44 | 2020-10-18 | 33.5 | 40 | ZAS-T1 | 30 | ZAS-T1 | 50 | ZAS-T1 | 20 | ZAS-T1 | PR20A2541
45 | 2020-10-18 | 34.22 | 30 | ZAS-T1 | 50 | ZAS-T1 | 20 | ZAS-T1 | 80 | ZAS-T1 | PR20A2541
46 | 2020-10-18 | 34.96 | 35 | ZAS-T1 | 40 | ZAS-T1 | 80 | ZAS-T1 |  |  | PR20A2541
47 | 2020-10-18 | 35.69 | 35 | ZAS-T1 | 35 | ZAS-T1 | 40 | ZAS-T1 | 30 | ZAS-T1 | PR20A2540
48 | 2020-10-18 | 36.5 | 30 | ZAS-T1 | 30 | ZAS-T1 | 80 | ZAS-T1 | 50 | ZAS-T1 | PR20A2540
49 | 2020-10-18 | 37.31 | 40 | ZAS-T1 | 30 | ZAS-T1 | 40 | ZAS-T1 | 30 | ZAS-T1 | PR20A2540
50 | 2020-10-18 | 38.02 | 60 | ZAS-T3 | 70 | ZAS-T3 | 30 | ZAS-T1 | 70 | ZAS-T4 | PR20A2540
51 | 2020-10-18 | 38.72 | 50 | ZAS-T2 | 40 | ZAS-T3 | 40 | ZAS-T3 | 30 | ZAS-T1 | PR20A2540
52 | 2020-10-18 | 39.52 | 60 | ZAS-T1 | 45 | ZAS-T1 | 30 | ZAS-T2 | 30 | ZAS-T2 | PR20A2540
53 | 2020-10-18 | 40.32 | 60 | ZAS-T1 | 60 | ZAS-T1 | 30 | ZAS-T1 | 30 | ZAS-T3 | PR20A2540
54 | 2020-10-18 | 41.03 | 40 | ZAS-T1 | 30 | ZAS-T1 | 30 | ZAS-T1 |  |  | PR20A2540
55 | 2020-10-18 | 41.51 | 60 | ZAS-T1 | 60 | ZAS-T1 | 60 | ZAS-T1 |  |  | PR20A2540
56 | 2020-10-18 | 42.05 | 40 | ZAS-T1 | 40 | ZAS-T1 | 40 | ZAS-T1 |  |  | PR20A2540
57 | 2020-10-18 | 42.79 | 40 | ZAS-T1 | 30 | ZAS-T1 | 50 | ZAS-T3 |  |  | PR20A2540
58 | 2020-10-18 | 43.58 | 35 | ZAS-T1 | 45 | ZAS-T1 | 60 | ZAS-T1 | 35 | ZAS-T1 | PR20A2540
59 | 2020-10-18 | 44.29 | 20 | ZAS-T1 | 40 | ZAS-T3 | 40 | ZAS-T3 | 40 | ZAS-T3 | PR20A2540
60 | 2020-10-18 | 45.08 | 50 | ZAS-T1 | 40 | ZAS-T1 | 50 | ZAS-T3 | 60 | ZAS-T3 | PR20A2540
61 | 2020-10-18 | 45.95 | 40 | ZAS-T1 | 70 | ZAS-T1 | 60 | ZAS-T1 |  |  | PR20A2540
62 | 2020-10-18 | 46.61 | 60 | ZAS-T1 | 50 | ZAS-T2 | 20 | ZAS-T2 | 50 | ZAS-T3 | PR20A2539
63 | 2020-10-18 | 47.29 | 80 | ZAS-T1 | 60 | ZAS-T1 | 30 | ZAS-T3 | 70 | ZAS-T4 | PR20A2539
64 | 2020-10-18 | 47.97 | 30 | ZAS-T3 | 60 | ZAS-T3 | 30 | ZAS-T3 | 40 | ZAS-T1 | PR20A2539
65 | 2020-10-18 | 48.76 | 40 | ZAS-T1 | 40 | ZAS-T1 | 40 | ZAS-T1 | 20 | ZAS-T1 | PR20A2539
66 | 2020-10-18 | 49.3 | 50 | ZAS-T1 | 20 | ZAS-T2 | 30 | ZAS-T4 | 50 | ZAS-T4 | PR20A2539
67 | 2022-11-15 | 49.95 | 50 | ZAS-T3 | 65 | ZAS-T4 | 25 | ZAS-T3 | 90 | ZAS-T3 | R24-22-46-001 R24-22-46-002 R24-22-46-003 R24-22-46-004
68 | 2022-11-15 | 50.77 | 60 | ZAS-T3 | 90 | ZAS-T3 | 75 | ZAS-T3 | 30 | ZAS-T4 | R24-22-46-005 R24-22-46-006 R24-22-46-007 R24-22-46-008
69 | 2022-11-15 | 51.58 | 50 | ZAS-T3 | 65 | ZAS-T3 | 60 | ZAS-T3 | 110 | ZAS-T3 | R24-22-46-009 R24-22-46-010 R24-22-46-011 R24-22-46-012
70 | 2022-11-15 | 52.39 | 50 | ZAS-T3 | 75 | ZAS-T2 | 40 | ZAS-T2 | 60 | ZAS-T2 | R24-22-46-013 R24-22-46-014 R24-22-46-015 R24-22-46-016
71 | 2022-11-15 | 53.1 | 50 | ZAS-T2 | 40 | ZAS-T2 | 45 | ZAS-T2 | 50 | ZAS-T3 | R24-22-46-017 R24-22-46-018 R24-22-46-019 R24-22-46-020
72 | 2022-11-15 | 53.88 | 75 | ZAS-T2 | 30 | ZAS-T1 | 60 | ZAS-T1 | 70 | ZAS-T4 | R24-22-46-021 R24-22-46-022 R24-22-46-023 R24-22-46-024
73 | 2022-11-15 | 54.56 | 40 | ZAS-T1 | 40 | ZAS-T1 | 50 | ZAS-T1 | 50 | ZAS-T1 | R24-22-46-025 R24-22-46-026 R24-22-46-027 R24-22-46-028
74 | 2022-11-15 | 55.14 | 40 | ZAS-T1 | 30 | ZAS-T1 | 65 | ZAS-T1 | 60 | ZAS-T1 | R24-22-46-029 R24-22-46-030 R24-22-46-031 R24-22-46-032
75 | 2022-11-15 | 55.71 | 50 | ZAS-T1 | 45 | ZAS-T1 | 75 | ZAS-T1 | 80 | ZAS-T1 | R24-22-46-033 R24-22-46-034 R24-22-46-035 R24-22-46-036
76 | 2022-11-15 | 56.29 | 55 | ZAS-T1 | 65 | ZAS-T1 | 50 | ZAS-T1 | 80 | ZAS-T1 | R24-22-46-037 R24-22-46-038 R24-22-46-039 R24-22-46-040
77 | 2022-11-24 | 57.14 | 50 | ZAS-T1 | 50 | ZAS-T1 | 40 | ZAS-T1 | 80 | ZAS-T1 | PR22C1404
78 | 2022-11-24 | 57.54 | 50 | ZAS-T1 | 80 | ZAS-T1 | 30 | ZAS-T1 | 100 | ZAS-T1 | PR22C1404
79 | 2022-11-24 | 58.1 | 50 | ZAS-T1 | 40 | ZAS-T1 | 30 | ZAS-T1 | 60 | ZAS-T1 | PR22C1404
80 | 2022-11-24 | 58.78 | 50 | ZAS-T1 | 50 | ZAS-T1 | 50 | ZAS-T1 | 40 | ZAS-T1 | PR22C1404
81 | 2022-11-24 | 59.38 | 40 | ZAS-T1 | 60 | ZAS-T1 | 40 | ZAS-T1 | 30 | ZAS-T1 | PR22C1404
82 | 2022-11-24 | 60.05 | 90 | ZAS-T1 | 60 | ZAS-T1 | 70 | ZAS-T1 |  |  | PR22C1404
83 | 2022-11-24 | 61.15 | 100 | ZAS-T1 | 40 | ZAS-T1 | 40 | ZAS-T1 | 60 | ZAS-T1 | PR22C1404
84 | 2022-11-24 | 61.63 | 120 | ZAS-T1 | 40 | ZAS-T1 | 60 | ZAS-T1 | 90 | ZAS-T3 | PR22C1404
85 | 2022-11-24 | 62.3 | 60 | ZAS-T1 | 30 | ZAS-T1 | 30 | ZAS-T1 | 40 | ZAS-T1 | PR22C1404
86 | 2022-11-24 | 62.96 | 50 | ZAS-T1 | 80 | ZAS-T1 | 70 | ZAS-T1 | 80 | ZAS-T1 | PR22C1404
87 | 2022-11-24 | 63.93 | 50 | ZAS-T1 | 40 | ZAS-T1 | 30 | ZAS-T1 | 60 | ZAS-T1 | PR22C1404
88 | 2022-11-24 | 64.6 | 50 | ZAS-T1 | 50 | ZAS-T1 | 90 | ZAS-T1 |  |  | PR22C1404
89 | 2022-11-24 | 65.53 | 40 | ZAS-T1 | 70 | ZAS-T1 | 50 | ZAS-T1 | 60 | ZAS-T1 | PR22C1404
90 | 2022-11-24 | 66.14 | 50 | ZAS-T1 | 60 | ZAS-T1 |  |  |  |  | PR22C1404
91 | 2022-11-24 | 66.59 | 60 | ZAS-T1 | 80 | ZAS-T1 | 60 | ZAS-T1 |  |  | PR22C1404
92 | 2022-11-24 | 67.24 | 40 | ZAS-T1 | 40 | ZAS-T1 | 40 | ZAS-T1 | 40 | ZAS-T1 | PR22C1404
93 | 2022-11-24 | 67.95 | 50 | ZAS-T1 | 40 | ZAS-T1 | 30 | ZAS-T1 |  |  | PR22C1404
94 | 2022-11-24 | 68.52 | 50 | ZAS-T1 | 30 | ZAS-T1 | 60 | ZAS-T1 |  |  | PR22C1404
95 | 2022-11-24 | 69.02 | 40 | ZAS-T1 | 40 | ZAS-T1 | 70 | ZAS-T1 | 70 | ZAS-T3 | PR22C1404
96 | 2022-11-24 | 69.67 | 30 | ZAS-T1 | 90 | ZAS-T1 | 80 | ZAS-T1 | 80 | ZAS-T1 | PR22C1404
97 | 2022-11-24 | 70.38 | 50 | ZAS-T1 | 40 | ZAS-T1 | 70 | ZAS-T1 | 80 | ZAS-T1 | PR22C1404
98 | 2022-11-24 | 71.07 | 50 | ZAS-T1 | 50 | ZAS-T1 | 50 | ZAS-T1 |  |  | PR22C1404
99 | 2022-11-24 | 71.81 | 40 | ZAS-T1 | 60 | ZAS-T1 | 60 | ZAS-T3 |  |  | PR22C1404
100 | 2022-11-24 | 72.76 | 60 | ZAS-T1 | 30 | ZAS-T1 |  |  |  |  | PR22C1404
101 | 2022-11-24 | 73.3 | 40 | ZAS-T1 | 40 | ZAS-T1 | 70 | ZAS-T1 | 30 | ZAS-T3 | PR22C1404
102 | 2022-11-24 | 74.06 | 50 | ZAS-T1 | 60 | ZAS-T1 | 30 | ZAS-T1 | 50 | ZAS-T1 | PR22C1404
103 | 2022-11-24 | 74.83 | 110 | ZAS-T1 | 40 | ZAS-T1 | 60 | ZAS-T1 | 70 | ZAS-T1 | PR22C1404
104 | 2022-11-24 | 75.6 | 40 | ZAS-T1 | 60 | ZAS-T1 | 30 | ZAS-T1 |  |  | PR22C1404
105 | 2022-11-24 | 76.42 | 50 | ZAS-T1 | 40 | ZAS-T1 | 40 | ZAS-T1 | 100 | ZAS-T1 | PR22C1404
106 | 2022-11-24 | 77.11 | 50 | ZAS-T1 | 50 | ZAS-T1 | 60 | ZAS-T1 |  |  | PR22C1404
107 | 2022-11-18 | 77.84 | 40 | ZAS-T3 | 30 | ZAS-T1 | 60 | ZAS-T2 | 110 | ZAS-T1 | PR22B8997
108 | 2022-11-18 | 78.31 | 50 | ZAS-T1 | 40 | ZAS-T1 | 40 | ZAS-T1 | 100 | ZAS-T1 | PR22B8997
109 | 2022-11-18 | 79.11 | 70 | ZAS-T1 | 30 | ZAS-T1 | 50 | ZAS-T1 | 80 | ZAS-T1 | PR22B8997
110 | 2022-11-18 | 79.75 | 50 | ZAS-T1 | 30 | ZAS-T1 | 40 | ZAS-T1 |  |  | PR22B8997
111 | 2022-11-15 | 80.43 | 35 | ZAS-T1 | 80 | ZAS-T1 | 70 | ZAS-T1 |  |  | R24-22-46-041 R24-22-46-042 R24-22-46-043
112 | 2022-11-15 | 80.93 | 35 | ZAS-T1 | 65 | ZAS-T1 | 50 | ZAS-T1 |  |  | R24-22-46-044 R24-22-46-045 R24-22-46-046
113 | 2022-11-15 | 81.45 | 40 | ZAS-T1 | 55 | ZAS-T1 | 80 | ZAS-T1 |  |  | R24-22-46-047 R24-22-46-048 R24-22-46-049
114 | 2022-11-15 | 81.94 | 45 | ZAS-T1 | 45 | ZAS-T1 | 60 | ZAS-T1 |  |  | R24-22-46-050 R24-22-46-051 R24-22-46-052
115 | 2022-11-15 | 82.31 | 50 | ZAS-T1 | 70 | ZAS-T1 | 50 | ZAS-T1 |  |  | R24-22-46-053 R24-22-46-054 R24-22-46-055
116 | 2022-11-15 | 82.56 | 55 | ZAS-T1 | 70 | ZAS-T1 | 60 | ZAS-T1 |  |  | R24-22-46-056 R24-22-46-057 R24-22-46-058 R24-22-46-059
117 | 2022-11-15 | 82.88 | 55 | ZAS-T1 | 40 | ZAS-T1 | 70 | ZAS-T1 | 150 | ZAS-T1 | R24-22-46-060 R24-22-46-061 R24-22-46-062 R24-22-46-063
118 | 2020-03-05 | 83.11 | 45 | ZAS-T1 | 35 | ZAS-T1 | 100 | ZAS-T1 | 220 | ZAS-T1 | PR2023019
119 | 2022-11-18 | 83.34 | 50 | ZAS-T2 | 40 | ZAS-T1 | 60 | ZAS-T1 |  |  | PR22B8996
120 | 2022-11-18 | 83.86 | 60 | ZAS-T3 | 50 | ZAS-T3 | 60 | ZAS-T3 | 70 | ZAS-T4 | PR22B8996
121 | 2022-11-18 | 84.52 | 30 | ZAS-T3 | 40 | ZAS-T2 | 60 | ZAS-T2 |  |  | PR22B8996
122 | 2022-11-18 | 85.13 | 40 | ZAS-T1 | 40 | ZAS-T1 |  |  |  |  | PR22B8996
123 | 2022-11-18 | 85.62 | 40 | ZAS-T1 | 40 | ZAS-T1 | 50 | ZAS-T1 |  |  | PR22B8996
124 | 2022-11-18 | 86.48 | 60 | ZAS-T1 | 30 | ZAS-T1 | 80 | ZAS-T1 |  |  | PR22B8996
125 | 2022-11-18 | 87.23 | 40 | ZAS-T1 | 30 | ZAS-T1 | 60 | ZAS-T1 | 190 | ZAS-T4 | PR22B8996
126 | 2022-11-18 | 88 | 50 | ZAS-T2 | 50 | ZAS-T1 | 50 | ZAS-T1 | 70 | ZAS-T3 | PR22B8996
127 | 2022-11-18 | 88.6 | 40 | ZAS-T1 | 50 | ZAS-T1 | 40 | ZAS-T1 |  |  | PR22B8996
128 | 2022-11-18 | 89.52 | 70 | ZAS-T2 | 70 | ZAS-T2 |  |  |  |  | PR22B8996
129 | 2022-11-18 | 90.17 | 40 | ZAS-T3 | 40 | ZAS-T2 | 40 | ZAS-T4 | 50 | ZAS-T4 | PR22B8996
130 | 2022-11-18 | 90.9 | 60 | ZAS-T1 | 40 | ZAS-T1 | 30 | ZAS-T1 | 60 | ZAS-T1 | PR22B8996
131 | 2022-11-18 | 91.54 | 20 | ZAS-T2 | 50 | ZAS-T1 | 50 | ZAS-T1 | 50 | ZAS-T1 | PR22B8996
132 | 2022-11-18 | 92.42 | 60 | ZAS-T1 | 40 | ZAS-T1 | 50 | ZAS-T3 |  |  | PR22B8996
133 | 2022-11-18 | 93.08 | 60 | ZAS-T1 | 50 | ZAS-T1 |  |  |  |  | PR22B8996
134 | 2022-11-18 | 93.84 | 50 | ZAS-T1 | 50 | ZAS-T1 | 50 | ZAS-T1 |  |  | PR22B8996
135 | 2022-11-18 | 94.48 | 40 | ZAS-T1 | 40 | ZAS-T1 | 40 | ZAS-T2 | 50 | ZAS-T1 | PR22B8996
136 | 2022-11-18 | 95.05 | 60 | ZAS-T1 | 70 | ZAS-T1 |  |  |  |  | PR22B8996
137 | 2022-11-18 | 95.79 | 40 | ZAS-T1 | 70 | ZAS-T3 |  |  |  |  | PR22B8996
138 | 2020-03-05 | 96.15 | 60 | ZAS-T1 | 70 | ZAS-T1 |  |  |  |  | PR2023004
139 | 2022-11-20 | 96.3 | 50 | ZAS-T1 | 40 | ZAS-T1 | 30 | ZAS-T1 | 30 | ZAS-T1 | PR22B9114
140 | 2022-11-20 | 96.98 | 30 | ZAS-T1 | 70 | ZAS-T1 | 40 | ZAS-T1 | 40 | ZAS-T1 | PR22B9114
141 | 2022-11-20 | 97.75 | 50 | ZAS-T1 | 50 | ZAS-T1 | 40 | ZAS-T1 | 80 | ZAS-T1 | PR22B9114
142 | 2022-11-20 | 98.55 | 50 | ZAS-T1 | 50 | ZAS-T1 | 50 | ZAS-T1 | 70 | ZAS-T4 | PR22B9114
143 | 2022-11-20 | 99.25 | 30 | ZAS-T3 | 60 | ZAS-T2 | 40 | ZAS-T1 | 60 | ZAS-T2 | PR22B9114
144 | 2022-11-20 | 99.85 | 50 | ZAS-T1 | 40 | ZAS-T1 | 50 | ZAS-T1 | 60 | ZAS-T4 | PR22B9114
145 | 2022-11-20 | 100.46 | 40 | ZAS-T1 | 70 | ZAS-T1 | 60 | ZAS-T1 | 60 | ZAS-T4 | PR22B9114
146 | 2022-11-20 | 101.06 | 60 | ZAS-T1 | 60 | ZAS-T4 |  |  |  |  | PR22B9114
147 | 2022-11-20 | 101.77 | 40 | ZAS-T1 | 40 | ZAS-T1 | 60 | ZAS-T1 |  |  | PR22B9114
148 | 2022-11-20 | 102.27 | 60 | ZAS-T1 | 40 | ZAS-T1 | 30 | ZAS-T1 |  |  | PR22B9114
149 | 2022-11-20 | 103.1 | 40 | ZAS-T1 | 40 | ZAS-T1 | 50 | ZAS-T1 |  |  | PR22B9114
150 | 2022-11-20 | 103.58 | 50 | ZAS-T1 | 40 | ZAS-T1 | 50 | ZAS-T1 | 50 | ZAS-T1 | PR22B9114
151 | 2022-11-20 | 104.04 | 40 | ZAS-T1 | 60 | ZAS-T3 | 30 | ZAS-T3 |  |  | PR22B9114
152 | 2022-11-20 | 104.61 | 70 | ZAS-T1 | 40 | ZAS-T3 | 30 | ZAS-T4 |  |  | PR22B9114
153 | 2022-11-22 | 105.21 | 35 | ZAS-T3 | 45 | ZAS-T2 | 25 | ZAS-T3 | 80 | ZAS-T4 | R24-22-47-001 R24-22-47-002 R24-22-47-003 R24-22-47-004
154 | 2022-11-22 | 106.02 | 65 | ZAS-T2 | 55 | ZAS-T2 | 45 | ZAS-T2 | 25 | ZAS-T4 | R24-22-47-005 R24-22-47-006 R24-22-47-007 R24-22-47-008
155 | 2022-11-22 | 106.42 | 35 | ZAS-T1 | 60 | ZAS-T1 | 55 | ZAS-T1 | 30 | ZAS-T4 | R24-22-47-009 R24-22-47-010 R24-22-47-011 R24-22-47-012
156 | 2022-11-22 | 107.07 | 40 | ZAS-T2 | 40 | ZAS-T1 | 45 | ZAS-T1 |  |  | R24-22-47-013 R24-22-47-014 R24-22-47-015
157 | 2022-11-22 | 107.7 | 60 | ZAS-T1 | 30 | ZAS-T1 | 40 | ZAS-T1 | 50 | ZAS-T2 | R24-22-47-016 R24-22-47-017 R24-22-47-018 R24-22-47-019
158 | 2022-11-22 | 108.31 | 60 | ZAS-T1 | 35 | ZAS-T1 | 35 | ZAS-T3 | 35 | ZAS-T4 | R24-22-47-020 R24-22-47-021 R24-22-47-022 R24-22-47-023
159 | 2022-11-22 | 108.94 | 40 | ZAS-T2 | 30 | ZAS-T1 | 35 | ZAS-T1 | 40 | ZAS-T3 | R24-22-47-024 R24-22-47-025 R24-22-47-026 R24-22-47-027