## 2388
Přehled zatřídění
č. silnice: | III/2388
pořadí | datum odběru vzorku | staničení (km) | třída zatřídění ZAS-T1 až T4 | [7 empty] | číslo zprávy zatřídění
|  |  | 1. vrstva |  | 2.vrstva |  | 3.vrstva |  | 4.vrstva
|  |  | TL. (mm) | Tř. | TL. (mm) | Tř. | TL. (mm) | Tř. | TL. (mm) | Tř.
1 | 2021-10-05 | 0.34 | 35 | ZAS-T1 | 35 | ZAS-T1 | 50 | ZAS-T2 | 70 | ZAS-T2 | R24-21-40-036 R24-21-40-037 R24-21-40-038 R24-21-40-039
2 | 2021-10-05 | 1.08 | 20 | ZAS-T1 | 25 | ZAS-T1 | 145 | ZAS-T1 |  |  | R24-21-40-040 R24-21-40-041 R24-21-40-042
3 | 2021-10-05 | 1.81 | 45 | ZAS-T1 | 20 | ZAS-T2 | 20 | ZAS-T2 | 145 | ZAS-T3 | R24-21-40-043 R24-21-40-044 R24-21-40-045 R24-21-40-046
4 | 2021-10-05 | 2.56 | 30 | ZAS-T1 | 90 | ZAS-T3 |  |  |  |  | R24-21-40-047 R24-21-40-048
5 | 2021-10-05 | 3.33 | 30 | ZAS-T1 | 30 | ZAS-T1 | 160 | ZAS-T1 |  |  | R24-21-40-049 R24-21-40-050 R24-21-40-051
6 | 2021-10-05 | 4.08 | 25 | ZAS-T1 | 65 | ZAS-T1 | 100 | ZAS-T1 |  |  | R24-21-40-052 R24-21-40-053 R24-21-40-054