## 3352
Přehled zatřídění
č. silnice: | III/3352
pořadí | datum odběru vzorku | staničení (km) | třída zatřídění ZAS-T1 až T4 | [7 empty] | číslo zprávy zatřídění
|  |  | 1. vrstva |  | 2.vrstva |  | 3.vrstva |  | 4.vrstva
|  |  | TL. (mm) | Tř. | TL. (mm) | Tř. | TL. (mm) | Tř. | TL. (mm) | Tř.
1 | 2021-02-26 | 0.38 | 40 | ZAS-T1 | 40 | ZAS-T1 | 30 | ZAS-T1 |  |  | PR2115592
2 | 2021-02-26 | 1.01 | 60 | ZAS-T1 | 50 | ZAS-T1 | 50 | ZAS-T1 | 40 | ZAS-T4 | PR2115592
3 | 2021-02-26 | 1.78 | 40 | ZAS-T2 | 40 | ZAS-T3 | 30 | ZAS-T4 | 40 | ZAS-T3 | PR2115592