## 236
Přehled zatřídění
č. silnice: | II/236
pořadí | datum odběru vzorku | staničení (km) | třída zatřídění ZAS-T1 až T4 | [7 empty] | číslo zprávy zatřídění
|  |  | 1. vrstva |  | 2. vrstva |  | 3. vrstva |  | 4. vrstva
|  |  | TL. (mm) | Tř. | TL. (mm) | Tř. | TL. (mm) | Tř. | TL. (mm) | Tř.
1 | 2022-02-19 | 0.35 | 40 | ZAS-T3 | 40 | ZAS-T1 | 40 | ZAS-T1 |  |  | PR2214600
2 | 2022-02-19 | 1.14 | 50 | ZAS-T1 | 30 | ZAS-T1 | 80 | ZAS-T1 | 40 | ZAS-T4 | PR2214600
3 | 2022-02-19 | 1.94 | 45 | ZAS-T1 | 45 | ZAS-T1 | 50 | ZAS-T1 |  |  | PR2214600
4 | 2022-02-19 | 2.75 | 30 | ZAS-T1 | 70 | ZAS-T1 | 70 | ZAS-T4 |  |  | PR2214600
5 | 2022-02-19 | 3.56 | 40 | ZAS-T1 | 80 | ZAS-T1 | 50 | ZAS-T4 | 60 | ZAS-T4 | PR2214600
6 | 2022-02-19 | 4.32 | 40 | ZAS-T1 | 40 | ZAS-T2 | 40 | ZAS-T4 |  |  | PR2214600
7 | 2022-02-19 | 5.11 | 40 | ZAS-T1 | 30 | ZAS-T1 | 40 | ZAS-T1 | 80 | ZAS-T3 | PR2214600
8 | 2022-02-19 | 5.97 | 30 | ZAS-T1 | 50 | ZAS-T2 | 80 | ZAS-T1 | 20 | ZAS-T3 | PR2214600
9 | 2022-02-19 | 6.67 | 70 | ZAS-T1 | 60 | ZAS-T1 | 90 | ZAS-T3 |  |  | PR2214600
10 | 2022-02-19 | 7.53 | 50 | ZAS-T1 | 60 | ZAS-T1 | 60 | ZAS-T1 |  |  | PR2214600
11 | 2022-02-19 | 8.31 | 50 | ZAS-T1 | 50 | ZAS-T4 | 50 | ZAS-T1 |  |  | PR2214600
12 | 2022-02-19 | 9.12 | 20 | ZAS-T1 | 120 | ZAS-T1 |  |  |  |  | PR2214600
13 | 2022-02-19 | 9.88 | 50 | ZAS-T1 | 80 | ZAS-T1 | 50 | ZAS-T4 |  |  | PR2214600
14 | 2022-02-19 | 10.9 | 50 | ZAS-T2 | 30 | ZAS-T2 | 80 | ZAS-T1 | 50 | ZAS-T4 | PR2214600
15 | 2022-02-19 | 11.69 | 85 | ZAS-T3 | [6 empty] | PR2214600
16 | 2022-02-19 | 12.6 | 60 | ZAS-T1 | 70 | ZAS-T4 |  |  |  |  | PR2214600
17 | 2022-02-19 | 13.46 | 100 | ZAS-T2 | 50 | ZAS-T3 |  |  |  |  | PR2214600
18 | 2022-02-19 | 14.33 | 70 | ZAS-T1 | 60 | ZAS-T1 | 60 | ZAS-T1 | 80 | ZAS-T4 | PR2214600
19 | 2022-02-19 | 15.15 | 70 | ZAS-T1 | 50 | ZAS-T1 | 40 | ZAS-T1 | 100 | ZAS-T1 | PR2214600
20 | 2022-02-19 | 16.12 | 60 | ZAS-T1 | 60 | ZAS-T1 | 40 | ZAS-T1 | 30 | ZAS-T1 | PR2214600
21 | 2022-02-19 | 16.75 | 60 | ZAS-T1 | 40 | ZAS-T1 | 50 | ZAS-T1 | 90 | ZAS-T1 | PR2214600
22 | 2022-02-19 | 17.54 | 80 | ZAS-T1 | 40 | ZAS-T1 | 50 | ZAS-T1 | 40 | ZAS-T1 | PR2214600
23 | 2022-02-19 | 18.4 | 80 | ZAS-T1 | 40 | ZAS-T1 | 80 | ZAS-T1 | 60 | ZAS-T1 | PR2214600
24 | 2022-02-19 | 19.16 | 50 | ZAS-T1 | 60 | ZAS-T2 | 80 | ZAS-T4 |  |  | PR2214600
25 | 2022-02-08 | 19.95 | 40 | ZAS-T1 | 65 | ZAS-T1 | 100 | ZAS-T3 |  |  | PR2210386
26 | 2022-02-08 | 20.79 | 60 | ZAS-T1 | 40 | ZAS-T4 | 50 | ZAS-T3 |  |  | PR2210386
27 | 2022-02-08 | 21.63 | 30 | ZAS-T1 | 50 | ZAS-T1 | 40 | ZAS-T4 |  |  | PR2210386
28 | 2022-02-08 | 22.48 | 40 | ZAS-T1 | 45 | ZAS-T1 | 50 | ZAS-T4 |  |  | PR2210386
29 | 2022-02-08 | 23.36 | 90 | ZAS-T3 | 110 | ZAS-T3 |  |  |  |  | PR2210386
30 | 2022-02-08 | 24.24 | 40 | ZAS-T1 | 40 | ZAS-T1 | 70 | ZAS-T3 |  |  | PR2210386
31 | 2022-02-08 | 25.09 | 50 | ZAS-T1 | 70 | ZAS-T1 | 80 | ZAS-T4 |  |  | PR2210386
32 | 2022-02-08 | 25.9 | 25 | ZAS-T1 | 105 | ZAS-T3 |  |  |  |  | PR2210386
33 | 2022-02-08 | 26.71 | 40 | ZAS-T1 | 40 | ZAS-T1 | 80 | ZAS-T3 |  |  | PR2210386
34 | 2022-02-08 | 27.52 | 45 | ZAS-T1 | 75 | ZAS-T1 |  |  |  |  | PR2210386
35 | 2022-02-08 | 28.34 | 30 | ZAS-T1 | 45 | ZAS-T1 | 50 | ZAS-T1 | 30 | ZAS-T3 | PR2210386
36 | 2022-02-08 | 29.15 | 40 | ZAS-T1 | 30 | ZAS-T1 | 60 | ZAS-T3 |  |  | PR2210386
37 | 2022-02-08 | 29.96 | 40 | ZAS-T1 | 40 | ZAS-T1 | 40 | ZAS-T1 | 100 | ZAS-T1 | PR2210386
38 | 2022-02-08 | 30.78 | 40 | ZAS-T1 | 50 | ZAS-T1 | 50 | ZAS-T1 | 60 | ZAS-T3 | PR2210386
39 | 2021-12-05 | 31.36 | 50 | ZAS-T3 | 70 | ZAS-T3 | 80 | ZAS-T2 | 50 | ZAS-T3 | PR21B9130
40 | 2021-12-05 | 31.87 | 40 | ZAS-T3 | 45 | ZAS-T3 | 30 | ZAS-T3 |  |  | PR21B9130
41 | 2021-12-05 | 32.45 | 40 | ZAS-T2 | 45 | ZAS-T2 |  |  |  |  | PR21B9130
42 | 2021-12-05 | 33 | 30 | ZAS-T1 | 30 | ZAS-T1 | 40 | ZAS-T1 |  |  | PR21B9130
43 | 2021-12-05 | 33.69 | 35 | ZAS-T1 | 35 | ZAS-T1 | ZAS-T1 | ZAS-T1 |  |  | PR21B9130
44 | 2021-12-05 | 34.36 | 60 | ZAS-T1 | 40 | ZAS-T1 |  |  |  |  | PR21B9130
45 | 2021-12-05 | 34.96 | 55 | ZAS-T1 | 35 | ZAS-T2 | 40 | ZAS-T1 |  |  | PR21B9130
46 | 2021-12-05 | 35.55 | 50 | ZAS-T1 | 60 | ZAS-T2 |  |  |  |  | PR21B9130
47 | 2021-12-05 | 35.85 | 50 | ZAS-T1 | 50 | ZAS-T1 |  |  |  |  | PR21B9130
48 | 2021-12-05 | 36.35 | 40 | ZAS-T1 | 60 | ZAS-T1 |  |  |  |  | PR21B9130
49 | 2021-12-05 | 37.12 | 60 | ZAS-T2 | 50 | ZAS-T1 |  |  |  |  | PR21B9130
50 | 2021-12-05 | 37.87 | 60 | ZAS-T1 | [6 empty] | PR21B9130
51 | 2021-12-05 | 38.49 | 45 | ZAS-T1 | 95 | ZAS-T1 | 80 | ZAS-T1 |  |  | PR21B9130
52 | 2021-12-05 | 39.23 | 50 | ZAS-T1 | 100 | ZAS-T1 | 50 | ZAS-T1 |  |  | PR21B9130
53 | 2021-12-05 | 39.99 | 40 | ZAS-T1 | 90 | ZAS-T1 | 35 | ZAS-T4 | 40 | ZAS-T4 | PR21B9130
54 | 2021-12-05 | 40.8 | 35 | ZAS-T1 | 40 | ZAS-T1 | 70 | ZAS-T3 | 60 | ZAS-T4 | PR21B9130
55 | 2021-12-05 | 41.44 | 40 | ZAS-T3 | 40 | ZAS-T3 | ZAS-T3 | ZAS-T3 | 65 | ZAS-T4 | PR21B9130
56 | 2021-12-05 | 42.17 | 45 | ZAS-T3 | 45 | ZAS-T2 | 60 | ZAS-T2 |  |  | PR21B9130
57 | 2021-12-05 | 42.88 | 50 | ZAS-T3 | 40 | ZAS-T3 | 70 | ZAS-T3 | 110 | ZAS-T3 | PR21B9130
58 | 2021-12-05 | 43.65 | 70 | ZAS-T1 | 60 | ZAS-T1 |  |  |  |  | PR21B9130
59 | 2021-12-05 | 44.35 | 80 | ZAS-T1 | 40 | ZAS-T1 | 70 | ZAS-T1 | 60 | ZAS-T3 | PR21B9130
60 | 2021-12-05 | 44.92 | 70 | ZAS-T1 | 70 | ZAS-T1 |  |  |  |  | PR21B9130