## 23628
Přehled zatřídění
č. silnice: | III/23628
pořadí | datum odběru vzorku | staničení (km) | třída zatřídění ZAS-T1 až T4 | [7 empty] | číslo zprávy zatřídění
|  |  | 1. vrstva |  | 2. vrstva |  | 3. vrstva |  | 4. vrstva
|  |  | TL. (mm) | Tř. | TL. (mm) | Tř. | TL. (mm) | Tř. | TL. (mm) | Tř.
1 | 2021-11-07 | 0.41 | 60 | ZAS-T1 | 60 | ZAS-T2 | 55 | ZAS-T3 |  |  | PR21A8046
2 | 2021-11-07 | 1.24 | 40 | ZAS-T1 | 50 | ZAS-T1 |  |  |  |  | PR21A8046
3 | 2021-11-07 | 2.07 | 45 | ZAS-T1 | 45 | ZAS-T3 | 45 | ZAS-T4 |  |  | PR21A8046
4 | 2021-11-07 | 2.87 | 50 | ZAS-T1 | 40 | ZAS-T1 | 70 | ZAS-T1 |  |  | PR21A8046
5 | 2021-11-07 | 3.68 | 40 | ZAS-T1 | 60 | ZAS-T4 | 55 | ZAS-T3 |  |  | PR21A8046
6 | 2021-11-07 | 4.51 | 25 | ZAS-T1 | 60 | ZAS-T1 | 30 | ZAS-T4 |  |  | PR21A8046
7 | 2021-11-07 | 5.3 | 40 | ZAS-T1 | 60 | ZAS-T1 | 35 | ZAS-T3 | 60 | ZAS-T3 | PR21A8046
8 | 2021-11-07 | 6.16 | 60 | ZAS-T1 | 35 | ZAS-T1 |  |  |  |  | PR21A8046
9 | 2021-11-07 | 6.97 | 40 | ZAS-T1 | 25 | ZAS-T1 |  |  |  |  | PR21A8046
10 | 2021-11-07 | 7.77 | 45 | ZAS-T1 | [6 empty] | PR21A8046