## 23630
Přehled zatřídění
č. silnice: | III/23630
pořadí | datum odběru vzorku | staničení (km) | třída zatřídění ZAS-T1 až T4 | [7 empty] | číslo zprávy zatřídění
|  |  | 1. vrstva |  | 2. vrstva |  | 3. vrstva |  | 4. vrstva
|  |  | TL. (mm) | Tř. | TL. (mm) | Tř. | TL. (mm) | Tř. | TL. (mm) | Tř.
1 | 2021-10-30 | 0.39 | 50 | ZAS-T1 | 50 | ZAS-T1 |  |  |  |  | PR21A5381
2 | 2021-10-30 | 1.17 | 70 | ZAS-T1 | 20 | ZAS-T1 |  |  |  |  | PR21A5381
3 | 2021-10-30 | 1.94 | 35 | ZAS-T2 | 30 | ZAS-T1 | 50 | ZAS-T1 |  |  | PR21A5381
4 | 2021-10-30 | 2.7 | 60 | ZAS-T1 | 60 | ZAS-T1 |  |  |  |  | PR21A5381
5 | 2021-10-30 | 3.5 | 60 | ZAS-T1 | 60 | ZAS-T1 |  |  |  |  | PR21A5381
6 | 2021-10-30 | 4.22 | 50 | ZAS-T1 | 90 | ZAS-T1 | 40 | ZAS-T4 |  |  | PR21A5381
7 | 2021-10-30 | 4.9 | 45 | ZAS-T2 | 45 | ZAS-T2 |  |  |  |  | PR21A5381
8 | 2021-10-30 | 5.65 | 55 | ZAS-T1 | 55 | ZAS-T1 | 55 | ZAS-T1 | 40 | ZAS-T1 | PR21A5381
9 | 2021-10-30 | 6.44 | 40 | ZAS-T1 | 30 | ZAS-T1 | 20 | ZAS-T4 | 20 | ZAS-T2 | PR21A5381
10 | 2021-10-30 | 7.07 | 35 | ZAS-T1 | 30 | ZAS-T1 | 45 | ZAS-T1 | 90 | ZAS-T1 | PR21A5381
11 | 2021-10-30 | 7.69 | 40 | ZAS-T1 | 40 | ZAS-T1 |  |  |  |  | PR21A5381