## 23637
Přehled zatřídění
č. silnice: | III/23637
pořadí | datum odběru vzorku | staničení (km) | třída zatřídění ZAS-T1 až T4 | [7 empty] | číslo zprávy zatřídění
|  |  | 1. vrstva |  | 2. vrstva |  | 3. vrstva |  | 4. vrstva
|  |  | TL. (mm) | Tř. | TL. (mm) | Tř. | TL. (mm) | Tř. | TL. (mm) | Tř.
1 | 2021-10-27 | 0.39 | 100 | ZAS-T1 | 55 | ZAS-T1 | 45 | ZAS-T1 | 80 | ZAS-T1 | R24-21-43-057 R24-21-43-058 R24-21-43-059 R24-21-43-060
2 | 2021-10-27 | 1.05 | 40 | ZAS-T1 | 35 | ZAS-T1 |  |  |  |  | R24-21-43-061 R24-21-43-062
3 | 2021-10-27 | 1.71 | 30 | ZAS-T1 | [6 empty] | R24-21-43-063
4 | 2021-10-27 | 2.43 | 55 | ZAS-T1 | 70 | ZAS-T1 |  |  |  |  | R24-21-43-064 R24-21-43-065
5 | 2021-10-27 | 3.21 | 45 | ZAS-T1 | 55 | ZAS-T1 | 50 | ZAS-T3 |  |  | R24-21-43-066 R24-21-43-067 R24-21-43-068
6 | 2021-10-27 | 3.99 | 60 | ZAS-T1 | 35 | ZAS-T1 | 50 | ZAS-T1 | 30 | ZAS-T4 | R24-21-43-069 R24-21-43-070 R24-21-43-071 R24-21-43-072