## 2372
Přehled zatřídění
č. silnice: | III/2372
pořadí | datum odběru vzorku | staničení (km) | třída zatřídění ZAS-T1 až T4 | [7 empty] | číslo zprávy zatřídění
|  |  | 1. vrstva |  | 2. vrstva |  | 3. vrstva |  | 4. vrstva
|  |  | TL. (mm) | Tř. | TL. (mm) | Tř. | TL. (mm) | Tř. | TL. (mm) | Tř.
1 | 2021-11-06 | 0.41 | 50 | ZAS-T1 | 110 | ZAS-T1 |  |  |  |  | PR21A8040
2 | 2021-11-06 | 1.26 | 40 | ZAS-T1 | 80 | ZAS-T1 |  |  |  |  | PR21A8040
3 | 2021-11-06 | 2.12 | 110 | ZAS-T1 | [6 empty] | PR21A8040
4 | 2021-11-06 | 2.975 | 30 | ZAS-T1 | 40 | ZAS-T1 |  |  |  |  | PR21A8040
5 | 2021-11-06 | 3.83 | 30 | ZAS-T2 | [6 empty] | PR21A8040
6 | 2021-11-06 | 4.72 | 30 | ZAS-T1 | 70 | ZAS-T1 |  |  |  |  | PR21A8040
7 | 2021-11-06 | 5.54 | 45 | ZAS-T1 | [6 empty] | PR21A8040
8 | 2021-11-06 | 6.33 | 50 | ZAS-T1 | 60 | ZAS-T1 | 50 | ZAS-T1 | 60 | ZAS-T1 | PR21A8040
9 | 2021-11-06 | 7.08 | 45 | ZAS-T1 | 70 | ZAS-T1 | 50 | ZAS-T1 | 60 | ZAS-T1 | PR21A8040
10 | 2021-11-06 | 7.98 | 45 | ZAS-T1 | 20 | ZAS-T1 | 30 | ZAS-T1 | 40 | ZAS-T3 | PR21A8040
11 | 2021-11-06 | 8.82 | 30 | ZAS-T1 | 35 | ZAS-T1 | 50 | ZAS-T1 | 40 | ZAS-T1 | PR21A8040
12 | 2021-11-06 | 9.67 | 65 | ZAS-T1 | 100 | ZAS-T1 |  |  |  |  | PR21A8040
13 | 2021-11-06 | 10.51 | 40 | ZAS-T1 | 40 | ZAS-T1 | 40 | ZAS-T1 | 20 | ZAS-T1 | PR21A8040
14 | 2021-11-06 | 11.38 | 45 | ZAS-T1 | 35 | ZAS-T1 | 60 | ZAS-T1 | 25 | ZAS-T4 | PR21A8040
15 | 2021-11-06 | 12.18 | 40 | ZAS-T1 | 35 | ZAS-T1 | 40 | ZAS-T1 | 140 | ZAS-T3 | PR21A8040
16 | 2021-11-06 | 13.12 | 30 | ZAS-T1 | 60 | ZAS-T1 | 60 | ZAS-T4 | 125 | ZAS-T4 | PR21A8040
17 | 2021-11-06 | 14.01 | 30 | ZAS-T1 | 30 | ZAS-T1 | 70 | ZAS-T1 |  |  | PR21A8040
18 | 2021-11-06 | 14.96 | 40 | ZAS-T1 | 50 | ZAS-T1 | 25 | ZAS-T3 | 50 | ZAS-T4 | PR21A8040