## 0067
Přehled zatřídění
č. silnice: | III/0067
pořadí | datum odběru vzorku | staničení (km) | třída zatřídění ZAS-T1 až T4 | [7 empty] | číslo zprávy zatřídění
|  |  | 1. vrstva |  | 2.vrstva |  | 3.vrstva |  | 4.vrstva
|  |  | TL. (mm) | Tř. | TL. (mm) | Tř. | TL. (mm) | Tř. | TL. (mm) | Tř.
1 | 2020-12-02 | 0.47 | 30 | ZAS-T2 | 25 | ZAS-T2 | 40 | ZAS-T2 | 100 | ZAS-T3 | R24-20-49-001 R24-20-49-002 R24-20-49-003 R24-20-49-004
2 | 2020-12-02 | 1.41 | 50 | ZAS-T2 | 30 | ZAS-T2 | 40 | ZAS-T3 | 30 | ZAS-T3 | R24-20-49-005 R24-20-49-006 R24-20-49-007 R24-20-49-008
3 | 2020-12-02 | 2.32 | 20 | ZAS-T2 | 20 | ZAS-T3 | 30 | ZAS-T3 | 40 | ZAS-T3 | R24-20-49-009 R24-20-49-010 R24-20-49-011 R24-20-49-012
4 | 2020-12-02 | 3.28 | 15 | ZAS-T1 | 70 | ZAS-T2 |  |  |  |  | R24-20-49-013 R24-20-49-014
5 | 2020-12-02 | 4.21 | 30 | ZAS-T2 | 25 | ZAS-T1 | 25 | ZAS-T3 | 90 | ZAS-T3 | R24-20-49-015 R24-20-49-016 R24-20-49-017 R24-20-49-018
6 | 2020-12-02 | 5.15 | 30 | ZAS-T2 | 25 | ZAS-T1 | 30 | ZAS-T1 | 70 | ZAS-T3 | R24-20-49-019 R24-20-49-020 R24-20-49-021 R24-20-49-022
7 | 2020-12-02 | 6.06 | 30 | ZAS-T3 | 30 | ZAS-T3 | 40 | ZAS-T4 |  |  | R24-20-49-023 R24-20-49-024 R24-20-49-025