## 00719
Přehled zatřídění
č. silnice: | III/00719
pořadí | datum odběru vzorku | staničení (km) | třída zatřídění ZAS-T1 až T4 | [7 empty] | číslo zprávy zatřídění
|  |  | 1. vrstva |  | 2.vrstva |  | 3.vrstva |  | 4.vrstva
|  |  | TL. (mm) | Tř. | TL. (mm) | Tř. | TL. (mm) | Tř. | TL. (mm) | Tř.
1 | 2021-09-30 | 0.33 | 40 | ZAS-T3 | 30 | ZAS-T3 | 30 | ZAS-T2 | 30 | ZAS-T3 | PR2193852
2 | 2021-09-30 | 1 | 30 | ZAS-T2 | 35 | ZAS-T1 | 55 | ZAS-T1 |  |  | PR2193852
3 | 2021-09-30 | 1.66 | 30 | ZAS-T1 | 40 | ZAS-T1 | 40 | ZAS-T2 |  |  | PR2193852
4 | 2021-09-30 | 2.37 | 50 | ZAS-T1 | 70 | ZAS-T1 | 80 | ZAS-T1 | 55 | ZAS-T3 | PR2193852
5 | 2020-01-22 | 2.7 | 50 | ZAS-T1 | 45 | ZAS-T1 | 40 | ZAS-T1 | 90 | ZAS-T1 | PR2006091
6 | 2021-09-30 | 2.88 | 50 | ZAS-T1 | 30 | ZAS-T1 | 30 | ZAS-T1 | 95 | ZAS-T1 | PR2193853
7 | 2021-09-30 | 3.22 | 70 | ZAS-T1 | 50 | ZAS-T1 | 80 | ZAS-T1 | 80 | ZAS-T1 | PR2193853
8 | 2021-09-30 | 3.6 | 40 | ZAS-T1 | 45 | ZAS-T1 | 65 | ZAS-T1 | 50 | ZAS-T1 | PR2193853
9 | 2021-09-30 | 4.2 | 65 | ZAS-T1 | [6 empty] | PR2193853
10 | 2021-09-30 | 5.03 | 40 | ZAS-T1 | 40 | ZAS-T1 | 45 | ZAS-T1 |  |  | PR2193853