## 1161
Přehled zatřídění
č. silnice: | III/1161
pořadí | datum odběru vzorku | staničení (km) | třída zatřídění ZAS-T1 až T4 | [7 empty] | číslo zprávy zatřídění
|  |  | 1. vrstva |  | 2.vrstva |  | 3.vrstva |  | 4.vrstva
|  |  | TL. (mm) | Tř. | TL. (mm) | Tř. | TL. (mm) | Tř. | TL. (mm) | Tř.
1 | 2020-10-05 | 0.41 | 35 | ZAS-T1 | 45 | ZAS-T1 | 45 | ZAS-T3 | 60 | ZAS-T4 | PR2097595
2 | 2020-10-05 | 1.22 | 35 | ZAS-T3 | 35 | ZAS-T3 | 90 | ZAS-T2 |  |  | PR2097595
3 | 2020-10-05 | 2.03 | 35 | ZAS-T1 | 50 | ZAS-T1 | 70 | ZAS-T4 |  |  | PR2097595
4 | 2020-10-05 | 2.85 | 35 | ZAS-T1 | 35 | ZAS-T1 | 50 | ZAS-T1 | 60 | ZAS-T4 | PR2097595
5 | 2020-10-05 | 3.7 | 30 | ZAS-T1 | 40 | ZAS-T1 | 110 | ZAS-T4 |  |  | PR2097595
6 | 2020-10-05 | 4.43 | 40 | ZAS-T1 | 35 | ZAS-T1 | 65 | ZAS-T1 |  |  | PR2097595
7 | 2020-10-05 | 5.15 | 30 | ZAS-T1 | 60 | ZAS-T1 |  |  |  |  | PR2097595