## 00514
Přehled zatřídění
č. silnice: | III/00514
pořadí | datum odběru vzorku | staničení (km) | třída zatřídění ZAS-T1 až T4 | [7 empty] | číslo zprávy zatřídění
|  |  | 1. vrstva |  | 2.vrstva |  | 3.vrstva |  | 4.vrstva
|  |  | TL. (mm) | Tř. | TL. (mm) | Tř. | TL. (mm) | Tř. | TL. (mm) | Tř.
1 | 2020-06-09 | 0.2 | 40 | ZAS-T2 | 40 | ZAS-T1 | 40 | ZAS-T2 | 40 | ZAS-T2 | R24-20-28-024 R24-20-28-025 R24-20-28-026 R24-20-28-027
2 | 2020-06-09 | 0.61 | 40 | ZAS-T2 | 40 | ZAS-T1 |  |  |  |  | R24-20-28-028 R24-20-28-029