## 0064
Přehled zatřídění
č. silnice: | III/0064
pořadí | datum odběru vzorku | staničení (km) | třída zatřídění ZAS-T1 až T4 | [7 empty] | číslo zprávy zatřídění
|  |  | 1. vrstva |  | 2.vrstva |  | 3.vrstva |  | 4.vrstva
|  |  | TL. (mm) | Tř. | TL. (mm) | Tř. | TL. (mm) | Tř. | TL. (mm) | Tř.
1 | 2020-06-29 | 0.31 | 30 | ZAS-T1 | 25 | ZAS-T1 | 35 | ZAS-T1 | 70 | ZAS-T1 | PR2063047
2 | 2020-06-29 | 0.955 | 40 | ZAS-T1 | 40 | ZAS-T1 | 80 | ZAS-T1 |  |  | PR2063047
3 | 2020-06-29 | 1.7 | 60 | ZAS-T1 | 40 | ZAS-T1 | 40 | ZAS-T1 | 20 | ZAS-T1 | PR2063047