## 1154
Přehled zatřídění
č. silnice: | III/1154
pořadí | datum odběru vzorku | staničení (km) | třída zatřídění ZAS-T1 až T4 | [7 empty] | číslo zprávy zatřídění
|  |  | 1. vrstva |  | 2. vrstva |  | 3. vrstva |  | 4. vrstva
|  |  | TL. (mm) | Tř. | TL. (mm) | Tř. | TL. (mm) | Tř. | TL. (mm) | Tř.
1 | 2022-09-22 | 0.44 | 90 | ZAS-T1 | 80 | ZAS-T3 | 80 | ZAS-T1 | 80 | ZAS-T2 | PR2296500
2 | 2022-09-22 | 1.34 | 40 | ZAS-T1 | 30 | ZAS-T1 | 100 | ZAS-T4 |  |  | PR2296500
3 | 2022-09-22 | 2.13 | 40 | ZAS-T2 | 40 | ZAS-T3 | 30 | ZAS-T3 |  |  | PR2296500