## 3245
Přehled zatřídění
č. silnice: | III/3245
pořadí | datum odběru vzorku | staničení (km) | třída zatřídění ZAS-T1 až T4 | [7 empty] | číslo zprávy zatřídění
|  |  | 1. vrstva |  | 2.vrstva |  | 3.vrstva |  | 4.vrstva
|  |  | TL. (mm) | Tř. | TL. (mm) | Tř. | TL. (mm) | Tř. | TL. (mm) | Tř.
1 | 2020-08-04 | 0.3 | 60 | ZAS-T4 | [6 empty] | PR2075522
2 | 2020-08-04 | 1.02 | 60 | ZAS-T1 | 35 | ZAS-T1 | 30 | ZAS-T1 | 120 | ZAS-T1 | PR2075522
3 | 2020-08-04 | 1.78 | 55 | ZAS-T1 | 40 | ZAS-T1 | 25 | ZAS-T1 | 90 | ZAS-T1 | PR2075522
4 | 2020-07-28 | 2.54 | 50 | ZAS-T1 | 45 | ZAS-T1 | 30 | ZAS-T1 | 135 | ZAS-T4 | PR2072686
5 | 2020-07-28 | 3.3 | 45 | ZAS-T1 | 65 | ZAS-T1 | 30 | ZAS-T1 | 35 | ZAS-T1 | PR2072686
6 | 2020-07-28 | 4.06 | 40 | ZAS-T1 | 50 | ZAS-T1 | 40 | ZAS-T1 | 40 | ZAS-T1 | PR2072686
7 | 2020-07-28 | 4.83 | 60 | ZAS-T1 | 45 | ZAS-T1 | 40 | ZAS-T1 | 120 | ZAS-T1 | PR2072686
8 | 2020-07-28 | 5.59 | 65 | ZAS-T1 | 55 | ZAS-T1 | 40 | ZAS-T1 | 120 | ZAS-T1 | PR2072686
9 | 2020-07-28 | 6.38 | 40 | ZAS-T1 | 45 | ZAS-T1 | 45 | ZAS-T1 | 35 | ZAS-T1 | PR2072686