## 11615
Přehled zatřídění
č. silnice: | III/11615
pořadí | datum odběru vzorku | staničení (km) | třída zatřídění ZAS-T1 až T4 | [7 empty] | číslo zprávy zatřídění
|  |  | 1. vrstva |  | 2.vrstva |  | 3.vrstva |  | 4.vrstva
|  |  | TL. (mm) | Tř. | TL. (mm) | Tř. | TL. (mm) | Tř. | TL. (mm) | Tř.
1 | 2020-09-01 | 0.42 | 40 | ZAS-T1 | 30 | ZAS-T1 | 30 | ZAS-T3 | 50 | ZAS-T4 | PR2084670
2 | 2020-09-01 | 1.4 | 35 | ZAS-T2 | 55 | ZAS-T1 | 35 | ZAS-T3 | 70 | ZAS-T4 | PR2084670
3 | 2020-09-01 | 2.27 | 25 | ZAS-T1 | 50 | ZAS-T1 | 25 | ZAS-T1 | 50 | ZAS-T4 | PR2084670
4 | 2020-09-01 | 3.15 | 55 | ZAS-T1 | 25 | ZAS-T1 | 25 | ZAS-T1 | 30 | ZAS-T1 | PR2084670
5 | 2020-09-01 | 3.98 | 50 | ZAS-T1 | 40 | ZAS-T4 |  |  |  |  | PR2084670
6 | 2020-09-01 | 4.82 | 45 | ZAS-T3 | 50 | ZAS-T3 | 50 | ZAS-T3 |  |  | PR2084670