## 27524
Přehled zatřídění
č. silnice: | III/27524
pořadí | datum odběru vzorku | staničení (km) | třída zatřídění ZAS-T1 až T4 | [7 empty] | číslo zprávy zatřídění
|  |  | 1. vrstva |  | 2.vrstva |  | 3.vrstva |  | 4.vrstva
|  |  | TL. (mm) | Tř. | TL. (mm) | Tř. | TL. (mm) | Tř. | TL. (mm) | Tř.
1 | 2020-08-19 | 0.45 | 20 | ZAS-T1 | 25 | ZAS-T1 | 25 | ZAS-T1 | 50 | ZAS-T1 | PR2080164
2 | 2020-08-19 | 1.33 | 30 | ZAS-T3 | 20 | ZAS-T4 | 120 | ZAS-T4 |  |  | PR2080164
3 | 2020-08-19 | 2.21 | 40 | ZAS-T3 | 30 | ZAS-T2 | 50 | ZAS-T3 |  |  | PR2080164
4 | 2020-08-19 | 3.08 | 60 | ZAS-T1 | 20 | ZAS-T1 | 60 | ZAS-T3 |  |  | PR2080164
5 | 2020-08-19 | 4.2 | 25 | ZAS-T1 | 25 | ZAS-T2 |  |  |  |  | PR2080164
6 | 2020-08-19 | 5.38 | 20 | ZAS-T4 | 40 | ZAS-T4 |  |  |  |  | PR2080164