## 23717
Přehled zatřídění
č. silnice: | III/23717
pořadí | datum odběru vzorku | staničení (km) | třída zatřídění ZAS-T1 až T4 | [7 empty] | číslo zprávy zatřídění
|  |  | 1. vrstva |  | 2.vrstva |  | 3.vrstva |  | 4.vrstva
|  |  | TL. (mm) | Tř. | TL. (mm) | Tř. | TL. (mm) | Tř. | TL. (mm) | Tř.
1 | 2021-10-16 | 0.46 | 50 | ZAS-T1 | 60 | ZAS-T1 |  |  |  |  | PR21A0120
2 | 2021-10-16 | 1.37 | 70 | ZAS-T1 | [6 empty] | PR21A0120
3 | 2021-10-16 | 2.25 | 60 | ZAS-T1 | [6 empty] | PR21A0120
4 | 2021-10-16 | 3.2 | 50 | ZAS-T1 | 50 | ZAS-T3 | 50 | ZAS-T4 |  |  | PR21A0120
5 | 2021-10-16 | 4.09 | 30 | ZAS-T1 | 30 | ZAS-T1 |  |  |  |  | PR21A0120
6 | 2021-10-16 | 4.97 | 30 | ZAS-T1 | 30 | ZAS-T1 | 70 | ZAS-T2 | 40 | ZAS-T4 | PR21A0120
7 | 2021-10-16 | 5.77 | 60 | ZAS-T1 | 40 | ZAS-T1 |  |  |  |  | PR21A0120
8 | 2021-10-16 | 6.45 | 50 | ZAS-T1 | 60 | ZAS-T1 |  |  |  |  | PR21A0120