## 239
Přehled zatřídění
č. silnice: | II/239
pořadí | datum odběru vzorku | staničení (km) | třída zatřídění ZAS-T1 až T4 | [7 empty] | číslo zprávy zatřídění
|  |  | 1. vrstva |  | 2.vrstva |  | 3.vrstva |  | 4.vrstva
|  |  | TL. (mm) | Tř. | TL. (mm) | Tř. | TL. (mm) | Tř. | TL. (mm) | Tř.
1 | 2021-09-09 | 12.96 | 45 | ZAS-T1 | 45 | ZAS-T3 | 35 | ZAS-T4 |  |  | R24-21-36-100 R24-21-36-101 R24-21-36-102
2 | 2021-09-09 | 13.86 | 40 | ZAS-T2 | 35 | ZAS-T1 | 40 | ZAS-T4 |  |  | R24-21-36-103 R24-21-36-104 R24-21-36-105
3 | 2021-09-09 | 14.77 | 50 | ZAS-T1 | 35 | ZAS-T1 |  |  |  |  | R24-21-36-106 R24-21-36-107
4 | 2021-09-09 | 15.69 | 40 | ZAS-T3 | 30 | ZAS-T1 | 70 | ZAS-T4 | 90 | ZAS-T4 | R24-21-36-108 R24-21-36-109 R24-21-36-110 R24-21-36-111
5 | 2021-09-09 | 16.59 | 40 | ZAS-T2 | [6 empty] | R24-21-36-112
6 | 2021-09-09 | 17.5 | 40 | ZAS-T1 | [6 empty] | R24-21-36-113
7 | 2021-09-09 | 18.41 | 45 | ZAS-T3 | 80 | ZAS-T4 |  |  |  |  | R24-21-36-114 R24-21-36-115
8 | 2021-09-09 | 19.31 | 70 | ZAS-T2 | 110 | ZAS-T4 |  |  |  |  | R24-21-36-116 R24-21-36-117
9 | 2021-09-09 | 20.22 | 35 | ZAS-T1 | 135 | ZAS-T3 |  |  |  |  | R24-21-36-118 R24-21-36-119
10 | 2021-09-09 | 21.1 | 30 | ZAS-T1 | 50 | ZAS-T3 |  |  |  |  | R24-21-36-120 R24-21-36-121
11 | 2021-09-09 | 21.96 | 40 | ZAS-T1 | 50 | ZAS-T1 |  |  |  |  | R24-21-36-122 R24-21-36-123
12 | 2021-09-09 | 22.82 | 70 | ZAS-T1 | 40 | ZAS-T2 | 45 | ZAS-T4 |  |  | R24-21-36-124 R24-21-36-125 R24-21-36-126
13 | 2021-09-09 | 23.68 | 55 | ZAS-T2 | 30 | ZAS-T3 | 30 | ZAS-T4 |  |  | R24-21-36-127 R24-21-36-128 R24-21-36-129
14 | 2021-09-09 | 24.53 | 50 | ZAS-T1 | 45 | ZAS-T1 | 35 | ZAS-T3 |  |  | R24-21-36-130 R24-21-36-131 R24-21-36-132
15 | 2021-09-09 | 25.51 | 40 | ZAS-T1 | 60 | ZAS-T4 |  |  |  |  | R24-21-36-133 R24-21-36-134
16 | 2021-09-09 | 26.42 | 120 | ZAS-T1 | 50 | ZAS-T3 |  |  |  |  | R24-21-36-135 R24-21-36-136
17 | 2021-09-09 | 27.25 | 55 | ZAS-T1 | 30 | ZAS-T1 | 20 | ZAS-T4 | 30 | ZAS-T4 | R24-21-36-137 R24-21-36-138 R24-21-36-139 R24-21-36-140
18 | 2021-09-09 | 28.08 | 40 | ZAS-T3 | 55 | ZAS-T4 | 40 | ZAS-T4 |  |  | R24-21-36-141 R24-21-36-142 R24-21-36-143
19 | 2021-09-09 | 28.92 | 60 | ZAS-T3 | 35 | ZAS-T4 | 40 | ZAS-T4 |  |  | R24-21-36-144 R24-21-36-145 R24-21-36-146