## 23718
Přehled zatřídění
č. silnice: | III/23718
pořadí | datum odběru vzorku | staničení (km) | třída zatřídění ZAS-T1 až T4 | [7 empty] | číslo zprávy zatřídění
|  |  | 1. vrstva |  | 2.vrstva |  | 3.vrstva |  | 4.vrstva
|  |  | TL. (mm) | Tř. | TL. (mm) | Tř. | TL. (mm) | Tř. | TL. (mm) | Tř.
1 | 2021-10-21 | 0.44 | 45 | ZAS-T1 | 35 | ZAS-T1 | 70 | ZAS-T1 |  |  | R24-21-42-001 R24-21-42-002 R24-21-42-003
2 | 2021-10-21 | 1.44 | 160 | ZAS-T1 | [6 empty] | R24-21-42-004
3 | 2021-10-21 | 2.45 | 180 | ZAS-T1 | [6 empty] | R24-21-42-005