## 23911
Přehled zatřídění
č. silnice: | III/23911
pořadí | datum odběru vzorku | staničení (km) | třída zatřídění ZAS-T1 až T4 | [7 empty] | číslo zprávy zatřídění
|  |  | 1. vrstva |  | 2.vrstva |  | 3.vrstva |  | 4.vrstva
|  |  | TL. (mm) | Tř. | TL. (mm) | Tř. | TL. (mm) | Tř. | TL. (mm) | Tř.
1 | 2021-09-27 | 0.49 | 60 | ZAS-T1 | 80 | ZAS-T1 |  |  |  |  | R24-21-39-001 R24-21-39-002
2 | 2021-09-27 | 1.38 | 25 | ZAS-T1 | [6 empty] | R24-21-39-003
3 | 2021-09-27 | 2.31 | 60 | ZAS-T1 | 60 | ZAS-T1 | 80 | ZAS-T1 |  |  | R24-21-39-004 R24-21-39-005 R24-21-39-006
4 | 2021-09-27 | 2.77 | 40 | ZAS-T1 | 30 | ZAS-T1 |  |  |  |  | R24-21-39-007 R24-21-39-008