## 23910
Přehled zatřídění
č. silnice: | III/23910
pořadí | datum odběru vzorku | staničení (km) | třída zatřídění ZAS-T1 až T4 | [7 empty] | číslo zprávy zatřídění
|  |  | 1. vrstva |  | 2.vrstva |  | 3.vrstva |  | 4.vrstva
|  |  | TL. (mm) | Tř. | TL. (mm) | Tř. | TL. (mm) | Tř. | TL. (mm) | Tř.
1 | 2021-09-29 | 0.32 | 45 | ZAS-T1 | 115 | ZAS-T1 |  |  |  |  | R24-21-39-052 R24-21-39-053
2 | 2021-09-29 | 0.97 | 40 | ZAS-T1 | 110 | ZAS-T1 |  |  |  |  | R24-21-39-054 R24-21-39-055
3 | 2021-09-29 | 1.69 | 60 | ZAS-T1 | [6 empty] | R24-21-39-056
4 | 2021-09-29 | 2.56 | 180 | ZAS-T1 | [6 empty] | R24-21-39-057
5 | 2021-09-29 | 3.42 | 45 | ZAS-T1 | 100 | ZAS-T1 |  |  |  |  | R24-21-39-058 R24-21-39-059
6 | 2021-09-29 | 4.29 | 140 | ZAS-T1 | [6 empty] | R24-21-39-060