## 33335
Přehled zatřídění
č. silnice: | III/33335
pořadí | datum odběru vzorku | staničení (km) | třída zatřídění ZAS-T1 až T4 | [7 empty] | číslo zprávy zatřídění
|  |  | 1. vrstva |  | 2.vrstva |  | 3.vrstva |  | 4.vrstva
|  |  | TL. (mm) | Tř. | TL. (mm) | Tř. | TL. (mm) | Tř. | TL. (mm) | Tř.
1 | 2020-07-09 | 0.5 | 20 | ZAS-T1 | 30 | ZAS-T1 | 60 | ZAS-T1 |  |  | PR2067932
2 | 2020-07-09 | 1.43 | 15 | ZAS-T1 | 55 | ZAS-T2 |  |  |  |  | PR2067932
3 | 2020-07-09 | 2.36 | 30 | ZAS-T1 | 50 | ZAS-T1 |  |  |  |  | PR2067932