## 12553
Přehled zatřídění
č. silnice: | III/12553
pořadí | datum odběru vzorku | staničení (km) | třída zatřídění ZAS-T1 až T4 | [7 empty] | číslo zprávy zatřídění
|  |  | 1. vrstva |  | 2.vrstva |  | 3.vrstva |  | 4.vrstva
|  |  | TL. (mm) | Tř. | TL. (mm) | Tř. | TL. (mm) | Tř. | TL. (mm) | Tř.
1 | 2021-05-17 | 0.4 | 20 | ZAS-T1 | 50 | ZAS-T3 |  |  |  |  | PR2147954
2 | 2021-05-17 | 1.27 | 45 | ZAS-T1 | 40 | ZAS-T1 | 35 | ZAS-T2 |  |  | PR2147954
3 | 2021-05-17 | 2.14 | 30 | ZAS-T1 | 110 | ZAS-T2 |  |  |  |  | PR2147954