## 337
Přehled zatřídění
č. silnice: | II/337
pořadí | datum odběru vzorku | staničení (km) | třída zatřídění ZAS-T1 až T4 | [7 empty] | číslo zprávy zatřídění
|  |  | 1. vrstva |  | 2. vrstva |  | 3. vrstva |  | 4. vrstva
|  |  | TL. (mm) | Tř. | TL. (mm) | Tř. | TL. (mm) | Tř. | TL. (mm) | Tř.
1 | 2023-03-08 | 1.39 | 50 | ZAS-T1 | 90 | ZAS-T1 | 60 | ZAS-T1 | 140 | ZAS-T3 | R24-23-10-061 R24-23-10-062 R24-23-10-063 R24-23-10-064
2 | 2023-03-08 | 2.16 | 50 | ZAS-T1 | 60 | ZAS-T1 | 110 | ZAS-T1 | 70 | ZAS-T4 | R24-23-10-065 R24-23-10-066 R24-23-10-067 R24-23-10-068
3 | 2023-03-08 | 2.96 | 50 | ZAS-T2 | 40 | ZAS-T1 | 70 | ZAS-T1 | 45 | ZAS-T1 | R24-23-10-069 R24-23-10-070 R24-23-10-071 R24-23-10-072
4 | 2023-03-08 | 3.76 | 60 | ZAS-T1 | 70 | ZAS-T1 | 70 | ZAS-T4 |  |  | R24-23-10-073 R24-23-10-074 R24-23-10-075
5 | 2023-03-08 | 4.57 | 40 | ZAS-T3 | 50 | ZAS-T3 | 50 | ZAS-T2 | 90 | ZAS-T1 | R24-23-10-076 R24-23-10-077 R24-23-10-078 R24-23-10-079
6 | 2023-03-08 | 5.37 | 30 | ZAS-T1 | 40 | ZAS-T1 | 55 | ZAS-T2 | 100 | ZAS-T2 | R24-23-10-080 R24-23-10-081 R24-23-10-082 R24-23-10-083
7 | 2023-03-08 | 6.17 | 40 | ZAS-T1 | 30 | ZAS-T2 | 80 | ZAS-T1 |  |  | R24-23-10-084 R24-23-10-085 R24-23-10-086
8 | 2023-03-08 | 6.97 | 35 | ZAS-T1 | 65 | ZAS-T1 | 90 | ZAS-T1 |  |  | R24-23-10-087 R24-23-10-088 R24-23-10-089
9 | 2023-03-08 | 7.77 | 80 | ZAS-T1 | 85 | ZAS-T3 | 80 | ZAS-T3 |  |  | R24-23-10-090 R24-23-10-091 R24-23-10-092
10 | 2023-03-08 | 8.62 | 40 | ZAS-T1 | 50 | ZAS-T1 | 90 | ZAS-T3 | 70 | ZAS-T3 | R24-23-10-093 R24-23-10-094 R24-23-10-095 R24-23-10-096
11 | 2023-03-08 | 9.37 | 70 | ZAS-T1 | 130 | ZAS-T2 |  |  |  |  | R24-23-10-097 R24-23-10-098
12 | 2023-03-08 | 10.18 | 40 | ZAS-T1 | 60 | ZAS-T1 | 60 | ZAS-T4 |  |  | R24-23-10-099 R24-23-10-100 R24-23-10-101
13 | 2023-03-08 | 10.98 | 30 | ZAS-T2 | 50 | ZAS-T1 | 30 | ZAS-T1 | 40 | ZAS-T1 | R24-23-10-102 R24-23-10-103 R24-23-10-104 R24-23-10-105
14 | 2023-03-08 | 11.76 | 40 | ZAS-T1 | 100 | ZAS-T1 | 40 | ZAS-T1 | 80 | ZAS-T1 | R24-23-10-106 R24-23-10-107 R24-23-10-108 R24-23-10-109
15 | 2023-03-08 | 12.37 | 40 | ZAS-T1 | 50 | ZAS-T1 | 120 | ZAS-T1 |  |  | R24-23-10-110 R24-23-10-111 R24-23-10-112
16 | 2023-03-08 | 13.2 | 60 | ZAS-T1 | 80 | ZAS-T1 | 80 | ZAS-T1 |  |  | R24-23-10-113 R24-23-10-114 R24-23-10-115
17 | 2021-01-21 | 13.9 | 45 | ZAS-T1 | 30 | ZAS-T1 | 45 | ZAS-T1 | 50 | ZAS-T1 | R24-21-04-082 R24-21-04-083 R24-21-04-084 R24-21-04-085
18 | 2021-01-21 | 14.59 | 20 | ZAS-T1 | 25 | ZAS-T1 | 35 | ZAS-T1 | 60 | ZAS-T1 | R24-21-04-086 R24-21-04-087 R24-21-04-088 R24-21-04-089
19 | 2021-01-21 | 15.43 | 40 | ZAS-T1 | 50 | ZAS-T3 |  |  |  |  | R24-21-04-090 R24-21-04-091
20 | 2021-01-21 | 16.21 | 35 | ZAS-T1 | 40 | ZAS-T1 | 30 | ZAS-T1 |  |  | R24-21-04-092 R24-21-04-093 R24-21-04-094
21 | 2021-01-21 | 17.03 | 30 | ZAS-T1 | 40 | ZAS-T1 | 30 | ZAS-T1 | 40 | ZAS-T1 | R24-21-04-095 R24-21-04-096 R24-21-04-097 R24-21-04-098
22 | 2021-01-21 | 17.81 | 30 | ZAS-T1 | 30 | ZAS-T1 | 50 | ZAS-T1 | 70 | ZAS-T1 | R24-21-04-099 R24-21-04-100 R24-21-04-101 R24-21-04-102
23 | 2021-01-21 | 18.63 | 30 | ZAS-T1 | 40 | ZAS-T1 | 60 | ZAS-T1 |  |  | R24-21-04-103 R24-21-04-104 R24-21-04-105
24 | 2021-01-21 | 19.48 | 30 | ZAS-T1 | 30 | ZAS-T1 | 40 | ZAS-T1 |  |  | R24-21-04-106 R24-21-04-107 R24-21-04-108
25 | 2021-01-21 | 20.26 | 25 | ZAS-T1 | 30 | ZAS-T1 |  |  |  |  | R24-21-04-109 R24-21-04-110
26 | 2021-01-21 | 21.01 | 35 | ZAS-T3 | 35 | ZAS-T1 | 30 | ZAS-T4 |  |  | R24-21-04-111 R24-21-04-112 R24-21-04-113
27 | 2021-01-21 | 21.75 | 40 | ZAS-T1 | 50 | ZAS-T1 |  |  |  |  | R24-21-04-114 R24-21-04-115
28 | 2023-03-10 | 22.52 | 40 | ZAS-T1 | 60 | ZAS-T1 | 60 | ZAS-T3 |  |  | PR2324177
29 | 2023-03-10 | 23.17 | 40 | ZAS-T1 | 20 | ZAS-T1 | 70 | ZAS-T1 | 40 | ZAS-T4 | PR2324177
30 | 2023-03-10 | 23.92 | 30 | ZAS-T2 | 60 | ZAS-T1 | 70 | ZAS-T1 |  |  | PR2324177
31 | 2023-03-10 | 24.51 | 50 | ZAS-T1 | 50 | ZAS-T2 | 60 | ZAS-T3 |  |  | PR2324177
32 | 2023-03-10 | 25.15 | 40 | ZAS-T2 | 40 | ZAS-T2 | 100 | ZAS-T1 | 40 | ZAS-T1 | PR2324177
33 | 2023-03-10 | 25.56 | 20 | ZAS-T1 | 50 | ZAS-T1 | 20 | ZAS-T1 | 70 | ZAS-T1 | PR2324177
34 | 2023-03-10 | 25.94 | 30 | ZAS-T1 | 40 | ZAS-T1 | 60 | ZAS-T1 |  |  | PR2324177
35 | 2023-03-10 | 26.33 | 30 | ZAS-T1 | 70 | ZAS-T1 | 70 | ZAS-T2 |  |  | PR2324177
36 | 2023-03-10 | 26.77 | 40 | ZAS-T1 | 40 | ZAS-T1 | 80 | ZAS-T1 |  |  | PR2324178
37 | 2023-03-10 | 27.51 | 50 | ZAS-T1 | [6 empty] | PR2324178
38 | 2023-03-10 | 28.26 | 70 | ZAS-T1 | 50 | ZAS-T1 |  |  |  |  | PR2324178
39 | 2023-03-10 | 28.98 | 40 | ZAS-T1 | 60 | ZAS-T1 | 40 | ZAS-T4 |  |  | PR2324178
40 | 2023-03-10 | 29.71 | 35 | ZAS-T3 | 35 | ZAS-T2 | 50 | ZAS-T1 | 30 | ZAS-T4 | PR2324178
41 | 2023-03-10 | 30.43 | 50 | ZAS-T3 | 50 | ZAS-T4 |  |  |  |  | PR2324178
42 | 2023-03-10 | 31.2 | 30 | ZAS-T3 | 40 | ZAS-T3 | 70 | ZAS-T1 |  |  | PR2324178
43 | 2023-03-10 | 31.91 | 30 | ZAS-T2 | 50 | ZAS-T1 | 40 | ZAS-T1 | 50 | ZAS-T4 | PR2324178
44 | 2023-03-10 | 32.58 | 40 | ZAS-T1 | 40 | ZAS-T1 | 50 | ZAS-T1 |  |  | PR2324178
45 | 2023-03-10 | 33.25 | 50 | ZAS-T1 | 50 | ZAS-T1 |  |  |  |  | PR2324178
46 | 2023-03-10 | 34.18 | 60 | ZAS-T1 | [6 empty] | PR2324178
47 | 2023-03-10 | 34.77 | 40 | ZAS-T1 | 40 | ZAS-T2 | 40 | ZAS-T4 |  |  | PR2324178