## 10173
Přehled zatřídění
č. silnice: | III/10173
pořadí | datum odběru vzorku | staničení (km) | třída zatřídění ZAS-T1 až T4 | [7 empty] | číslo zprávy zatřídění
|  |  | 1. vrstva |  | 2.vrstva |  | 3.vrstva |  | 4.vrstva
|  |  | TL. (mm) | Tř. | TL. (mm) | Tř. | TL. (mm) | Tř. | TL. (mm) | Tř.
2 | 2020-11-25 | 1.36 | 40 | ZAS-T1 | 60 | ZAS-T1 | 40 | ZAS-T1 | 50 | ZAS-T1 | PR20B6977
3 | 2020-11-25 | 2.29 | 50 | ZAS-T1 | 50 | ZAS-T3 | 40 | ZAS-T3 |  |  | PR20B6977
4 | 2020-11-25 | 3.27 | 220 | ZAS-T1 | [6 empty] | PR20B6977
5 | 2020-11-25 | 4.24 | 20 | ZAS-T1 | 40 | ZAS-T1 |  |  |  |  | PR20B6977