## 32912
Přehled zatřídění
č. silnice: | III/32912
pořadí | datum odběru vzorku | staničení (km) | třída zatřídění ZAS-T1 až T4 | [7 empty] | číslo zprávy zatřídění
|  |  | 1. vrstva |  | 2. vrstva |  | 3. vrstva |  | 4. vrstva
|  |  | TL. (mm) | Tř. | TL. (mm) | Tř. | TL. (mm) | Tř. | TL. (mm) | Tř.
1 | 2023-01-15 | 0.41 | 50 | ZAS-T3 | 70 | ZAS-T2 |  |  |  |  | R24-23-03-031 R24-23-03-032
2 | 2023-01-15 | 1.14 | 50 | ZAS-T3 | 70 | ZAS-T3 |  |  |  |  | R24-23-03-033 R24-23-03-034
3 | 2023-01-15 | 1.9 | 40 | ZAS-T3 | 40 | ZAS-T3 | 40 | ZAS-T3 |  |  | R24-23-03-035 R24-23-03-036 R24-23-03-037
4 | 2023-01-15 | 2.67 | 70 | ZAS-T1 | 60 | ZAS-T1 | 70 | ZAS-T3 |  |  | R24-23-03-038 R24-23-03-039 R24-23-03-040