## 12552
Přehled zatřídění
č. silnice: | III/12552
pořadí | datum odběru vzorku | staničení (km) | třída zatřídění ZAS-T1 až T4 | [7 empty] | číslo zprávy zatřídění
|  |  | 1. vrstva |  | 2.vrstva |  | 3.vrstva |  | 4.vrstva
|  |  | TL. (mm) | Tř. | TL. (mm) | Tř. | TL. (mm) | Tř. | TL. (mm) | Tř.
1 | 2021-05-17 | 0.4 | 45 | ZAS-T2 | 60 | ZAS-T1 | 50 | ZAS-T1 |  |  | PR2147952
2 | 2021-05-17 | 1.28 | 35 | ZAS-T1 | 30 | ZAS-T1 | 45 | ZAS-T4 |  |  | PR2147952
3 | 2021-05-17 | 2.16 | 40 | ZAS-T1 | 25 | ZAS-T3 |  |  |  |  | PR2147952
4 | 2021-05-17 | 3.04 | 25 | ZAS-T4 | 110 | ZAS-T4 |  |  |  |  | PR2147952
5 | 2021-05-17 | 3.92 | 25 | ZAS-T3 | 30 | ZAS-T4 |  |  |  |  | PR2147952