## 3347
Přehled zatřídění
č. silnice: | III/3347
pořadí | datum odběru vzorku | staničení (km) | třída zatřídění ZAS-T1 až T4 | [7 empty] | číslo zprávy zatřídění
|  |  | 1. vrstva |  | 2.vrstva |  | 3.vrstva |  | 4.vrstva
|  |  | TL. (mm) | Tř. | TL. (mm) | Tř. | TL. (mm) | Tř. | TL. (mm) | Tř.
1 | 2021-10-20 | 0.49 | 40 | ZAS-T1 | 40 | ZAS-T1 | 50 | ZAS-T3 |  |  | PR21A2279
2 | 2021-10-20 | 1.55 | 20 | ZAS-T1 | 55 | ZAS-T1 |  |  |  |  | PR21A2279
3 | 2021-10-20 | 2.51 | 25 | ZAS-T1 | 70 | ZAS-T1 |  |  |  |  | PR21A2279
4 | 2021-10-20 | 3.46 | 25 | ZAS-T1 | 45 | ZAS-T3 |  |  |  |  | PR21A2279
5 | 2021-10-20 | 4.41 | 35 | ZAS-T1 | 30 | ZAS-T1 | 40 | ZAS-T1 |  |  | PR21A2279
6 | 2021-10-20 | 5.37 | 30 | ZAS-T3 | 35 | ZAS-T3 |  |  |  |  | PR21A2279
7 | 2021-10-20 | 6.26 | 30 | ZAS-T2 | 20 | ZAS-T3 | 50 | ZAS-T4 |  |  | PR21A2279
8 | 2021-10-20 | 7.22 | 30 | ZAS-T3 | 20 | ZAS-T4 | 65 | ZAS-T4 |  |  | PR21A2279
9 | 2021-10-20 | 8.17 | 25 | ZAS-T1 | 25 | ZAS-T3 | 40 | ZAS-T4 |  |  | PR21A2279