## 0075
Přehled zatřídění
č. silnice: | III/0075
pořadí | datum odběru vzorku | staničení (km) | třída zatřídění ZAS-T1 až T4 | [7 empty] | číslo zprávy zatřídění
|  |  | 1. vrstva |  | 2.vrstva |  | 3.vrstva |  | 4.vrstva
|  |  | TL. (mm) | Tř. | TL. (mm) | Tř. | TL. (mm) | Tř. | TL. (mm) | Tř.
1 | 2020-12-02 | 0.36 | 35 | ZAS-T2 | 30 | ZAS-T1 | 40 | ZAS-T3 | 50 | ZAS-T3 | R24-20-49-054 R24-20-49-055 R24-20-49-056 R24-20-49-057
2 | 2020-03-05 | 1 | 40 | ZAS-T1 | 110 | ZAS-T3 | 60 | ZAS-T3 |  |  | PR2023016
3 | 2020-03-05 | 1.75 | 30 | ZAS-T1 | 20 | ZAS-T1 | 50 | ZAS-T1 |  |  | PR2023016
4 | 2020-03-05 | 2.5 | 50 | ZAS-T1 | 140 | ZAS-T4 |  |  |  |  | PR2023016
5 | 2020-12-02 | 3.3 | 30 | ZAS-T1 | 30 | ZAS-T1 | 40 | ZAS-T3 |  |  | R24-20-49-058 R24-20-49-059 R24-20-49-060
6 | 2020-12-02 | 4.16 | 20 | ZAS-T1 | 30 | ZAS-T1 | 30 | ZAS-T2 | 60 | ZAS-T3 | R24-20-49-061 R24-20-49-062 R24-20-49-063 R24-20-49-064
7 | 2020-12-02 | 4.96 | 35 | ZAS-T2 | 30 | ZAS-T3 | 50 | ZAS-T2 | 40 | ZAS-T4 | R24-20-49-065 R24-20-49-066 R24-20-49-067 R24-20-49-068
8 | 2020-12-02 | 5.8 | 40 | ZAS-T1 | 30 | ZAS-T1 | 40 | ZAS-T2 |  |  | R24-20-49-069 R24-20-49-070 R24-20-49-071
9 | 2020-12-02 | 6.65 | 40 | ZAS-T1 | 20 | ZAS-T1 | 60 | ZAS-T1 |  |  | R24-20-49-072 R24-20-49-073 R24-20-49-074
10 | 2020-12-02 | 7.43 | 40 | ZAS-T1 | 40 | ZAS-T1 | 20 | ZAS-T1 |  |  | R24-20-49-075 R24-20-49-076 R24-20-49-077